## Punto1
VELOCIDAD: 1 mm/min |  |  |  | s : | 0.5 | kg/cm2
AREA: | 30.91 | cm2 |  | tmáx: | 1.647464 | kg/cm2
Tiempo min | Lectura de carga | P (Kg) | t (Kg/cm²) | Def.Horizontal (mm) | Def.Vertical (10ˉ² mm) | t/s | HUMEDAD (%)
[7 empty] | Capsula No. | 12
0 | 0 | 0 | 0 | 0 | 0 | 0 | Peso capsula | 18.3
0.5 | 15 | 7.855726 | 0.2541484 | 0.5 | -10 | 0.5082967 | Capsula + sh | 80.9
1 | 29 | 12.13192 | 0.3924917 | 1 | -22 | 0.7849835 | Capsula +ss | 73.38
1.5 | 56 | 20.37886 | 0.6592968 | 1.5 | -50 | 1.318594 | Agua | 7.52
2 | 82 | 28.32037 | 0.9162202 | 2 | -80 | 1.83244 | ss | 55.08
2.5 | 101 | 34.12377 | 1.103972 | 2.5 | -108 | 2.207944 | W(%) | 13.65287
3 | 118 | 39.31629 | 1.27196 | 3 | -126 | 2.543921
3.5 | 128 | 42.37072 | 1.370777 | 3.5 | -134 | 2.741554
4 | 137 | 45.1197 | 1.459712 | 4 | -130 | 2.919424
4.5 | 142 | 46.64691 | 1.50912 | 4.5 | -106 | 3.018241 | Peso Muestra+molde (gr) | 277.04
5 | 150 | 49.09045 | 1.588174 | 5 | -42 | 3.176347 | Peso del Molde(gr) | 151.71
5.5 | 156 | 50.9231 | 1.647464 | 5.5 | 8 | 3.294928 | Peso Muestra (g) | 125.33
6 | 145 | 47.56324 | 1.538765 | 6 | 86 | 3.077531 | Altura de la muestra(cm) | 1.91
6.5 | 139 | 45.73058 | 1.479475 | 6.5 | 180 | 2.958951 | Volumen (cm3) | 59.0381
7 | 136 | 44.81426 | 1.44983 | 7 | 270 | 2.899661 | Humedad (%) | 13.65287
7.5 | 132 | 43.59249 | 1.410304 | 7.5 | 246 | 2.820607 | g (g/cm3) | 2.122866
8 | 128 | 42.37072 | 1.370777 | 8 | 402 | 2.741554 | gd(g/cm3)= | 1.867851
8.5 | 124 | 41.14895 | 1.33125 | 8.5 | 450 | 2.662501
9 | 121 | 40.23262 | 1.301605 | 9 | 516 | 2.603211
9.5 | 116 | 38.70541 | 1.252197 | 9.5 | 580 | 2.504394
10 | 116 | 38.70541 | 1.252197 | 10 | 640 | 2.504394
10.5 |  |  | 0 | 10.5 |  | 0
11 |  |  | 0 | 11 |  | 0
11.5 |  |  | 0 | 11.5 |  | 0
12 |  |  | 0 | 12 |  | 0
12.5 |  |  | 0 | 12.5 |  | 0
13 | [5 empty] | 0

## Punto2
VELOCIDAD: 0,05 mm/min | 1 mm/min |  |  | s : | 1 | kg/cm2
AREA: | 30.91 | cm² |  | tmáx: | 2.171192 | kg/cm2
Tiempo (mm) | Lectura de carga | P (Kg) | t (Kg/cm²) | Def.Horizontal (mm) | Def.Vertical (10ˉ²mm) | t/s | HUMEDAD (%)
[7 empty] | Capsula No. | 56
0 | 0 | 0 | 0 | 0 | 0 | 0 | Peso capsula | 21.09
0.5 | 48 | 17.93533 | 0.5802435 | 0.5 | -58 | 0.5802435 | Capsula + sh | 69.56
1 | 64 | 22.8224 | 0.7383502 | 1 | -90 | 0.7383502 | Capsula +ss | 63.77
1.5 | 75 | 26.18227 | 0.8470485 | 1.5 | -104 | 0.8470485 | Agua | 5.79
2 | 98 | 33.20745 | 1.074327 | 2 | -110 | 1.074327 | ss | 42.68
2.5 | 127 | 42.06528 | 1.360895 | 2.5 | -112 | 1.360895 | W(%) | 13.56607
3 | 160 | 52.14487 | 1.68699 | 3 | -120 | 1.68699
3.5 | 191 | 61.61359 | 1.993322 | 3.5 | -120 | 1.993322
4 | 206 | 66.19523 | 2.141547 | 4 | -120 | 2.141547 | Peso Muestra+molde (gr) | 273.46
4.5 | 209 | 67.11155 | 2.171192 | 4.5 | -92 | 2.171192 | Peso del Molde(gr) | 142.45
5 | 204 | 65.58434 | 2.121784 | 5 | -50 | 2.121784 | Peso Muestra (g) | 131.01
5.5 | 201 | 64.66801 | 2.092139 | 5.5 | -2 | 2.092139 | Altura de la muestra(cm) | 1.92
6 | 201 | 64.66801 | 2.092139 | 6 | 44 | 2.092139 | Volumen (cm3) | 59.3472
6.5 | 199 | 64.05713 | 2.072376 | 6.5 | 100 | 2.072376 | Humedad (%) | 13.56607
7 | 199 | 64.05713 | 2.072376 | 7 | 150 | 2.072376 | g (g/cm3) | 2.207518
7.5 | 197 | 63.44624 | 2.052612 | 7.5 | 212 | 2.052612 | gd(g/cm3)= | 1.943818
8 | 195 | 62.83536 | 2.032849 | 8 | 270 | 2.032849
8.5 | 192 | 61.91903 | 2.003204 | 8.5 | 320 | 2.003204
9 | 189 | 61.0027 | 1.973559 | 9 | 360 | 1.973559
9.5 | 185 | 59.78093 | 1.934032 | 9.5 | 392 | 1.934032
10 | 182 | 58.86461 | 1.904387 | 10 | 416 | 1.904387
10.5 | 175 | 56.72651 | 1.835215 | 10.5 | 460 | 1.835215
11 | 171 | 55.50474 | 1.795689 | 11 | 468 | 1.795689
11.5 | 171 | 55.50474 | 1.795689 | 11.5 | 482 | 1.795689
12 |  |  |  | 12
12.5 |  |  |  | 12.5
13 |  |  |  | 13

## Punto3
VELOCIDAD: 0,05 mm/min | 1 mm/min |  |  | s : | 2 | kg/cm2
AREA: | 30.91 | cm2 |  | tmáx: | 2.843146 | kg/cm2
Tiempo (min) | Lectura de carga | P (Kg) | t (Kg/cm²) | Def.Horizontal (mm ) | Def.Vertical ( 10ˉ² mm ) | t/s | HUMEDAD (%)
[7 empty] | Capsula No. | 55
0 | 0 | 0 | 0 | 0 | 0 | 0 | Peso capsula | 21.73
0.5 | 73 | 25.57139 | 0.8272852 | 0.5 | -30 | 0.4136426 | Capsula + sh | 88.33
1 | 126 | 41.75983 | 1.351014 | 1 | -50 | 0.6755068 | Capsula +ss | 79.99
1.5 | 168 | 54.58841 | 1.766044 | 1.5 | -50 | 0.8830219 | Agua | 8.34
2 | 202 | 64.97346 | 2.102021 | 2 | -46 | 1.05101 | ss | 58.26
2.5 | 226 | 72.30407 | 2.339181 | 2.5 | -26 | 1.16959 | W(%) | 14.31514
3 | 245 | 78.10748 | 2.526932 | 3 | 10 | 1.263466
3.5 | 258 | 82.07823 | 2.655394 | 3.5 | 50 | 1.327697
4 | 269 | 85.4381 | 2.764092 | 4 | 104 | 1.382046
4.5 | 276 | 87.57619 | 2.833264 | 4.5 | 160 | 1.416632 | Peso Muestra+molde (gr) | 281.41
5 | 277 | 87.88164 | 2.843146 | 5 | 220 | 1.421573 | Peso del Molde(gr) | 145.91
5.5 | 250 | 79.63469 | 2.576341 | 5.5 | 260 | 1.28817 | Peso Muestra (g) | 135.5
6 | 221 | 70.77686 | 2.289772 | 6 | 300 | 1.144886 | Altura de la muestra(cm) | 1.96
6.5 | 206 | 66.19523 | 2.141547 | 6.5 | 350 | 1.070774 | Volumen (cm3) | 60.5836
7 | 197 | 63.44624 | 2.052612 | 7 | 382 | 1.026306 | Humedad (%) | 14.31514
7.5 | 190 | 61.30815 | 1.983441 | 7.5 | 420 | 0.9917203 | g (g/cm3) | 2.236579
8 | 185 | 59.78093 | 1.934032 | 8 | 452 | 0.9670161 | gd(g/cm3)= | 1.956503
8.5 | 180 | 58.25372 | 1.884624 | 8.5 | 490 | 0.9423119
9 | 176 | 57.03195 | 1.845097 | 9 | 520 | 0.9225486
9.5 | 173 | 56.11563 | 1.815452 | 9.5 | 550 | 0.9077261
10 | 169 | 54.89386 | 1.775925 | 10 | 578 | 0.8879627
10.5 | 165 | 53.67209 | 1.736399 | 10.5 | 602 | 0.8681994
11 | 163 | 53.0612 | 1.716635 | 11 | 622 | 0.8583177
11.5 |  | 3.27409 | 0.1059233 | 11.5 |  | 0.05296166
12 |  | 3.27409 | 0.1059233 | 12 |  | 0.05296166
12.5 |  |  | 0 | 12.5 |  | 0
13 |  |  | 0 | 13 |  | 0

## Envolvente de falla
Muestra No | Humedad (%) | Area (cm²) | Densidad Humeda (gr/cm³) | Densidad Seca (gr/cm³) | Esfuerzo Normal (Kg/cm²) | Esfuerzo Cortante Máx (Kg/cm²)
1 | 13.65287 | 30.91 | 2.122866 | 1.867851 | 0.5 | 1.647464
2 | 13.56607 | 30.91 | 2.207518 | 1.943818 | 1 | 2.171192
3 | 14.31514 | 30.91 | 2.236579 | 1.956503 | 2 | 2.843146
[7 empty] | f = | 37.92929 | °
[7 empty] | Cohesión= | 1.3114 | kg/cm2
[7 empty] | 0 | 1.3114
[7 empty] | 0.5 | 1.647464
[7 empty] | 1 | 2.171192
[7 empty] | 2 | 2.843146