## Punto1
VELOCIDAD: 1 mm/min |  |  |  | s : | 0.5 | kg/cm2
AREA: | 30.91 | cm2 |  | tmáx: | 1.6277 | kg/cm2
Tiempo min | Lectura de carga | P (Kg) | t (Kg/cm²) | Def.Horizontal (mm) | Def.Vertical (10ˉ² mm) | t/s | HUMEDAD (%)
[7 empty] | Capsula No. | 8
0 | 0 | 0 | 0 | 0 | 0 | 0 | Peso capsula | 19.54
0.5 | 31 | 12.7428 | 0.4122551 | 0.5 | -14 | 0.8245101 | Capsula + sh | 62.25
1 | 71 | 24.9605 | 0.8075219 | 1 | -4 | 1.615044 | Capsula +ss | 57.05
1.5 | 111 | 37.1782 | 1.202789 | 1.5 | 6 | 2.405577 | Agua | 5.2
2 | 139 | 45.73058 | 1.479475 | 2 | 20 | 2.958951 | ss | 37.51
2.5 | 153 | 50.00678 | 1.617819 | 2.5 | 62 | 3.235638 | W(%) | 13.86297
3 | 154 | 50.31222 | 1.6277 | 3 | 120 | 3.255401
3.5 | 145 | 47.56324 | 1.538765 | 3.5 | 172 | 3.077531
4 | 138 | 45.42514 | 1.469594 | 4 | 254 | 2.939187
4.5 | 125 | 41.45439 | 1.341132 | 4.5 | 392 | 2.682264 | Peso Muestra+molde (gr) | 281.07
5 | 115 | 38.39997 | 1.242315 | 5 | 500 | 2.484631 | Peso del Molde(gr) | 148.3
5.5 | 108 | 36.26187 | 1.173144 | 5.5 | 614 | 2.346287 | Peso Muestra (g) | 132.77
6 | 101 | 34.12377 | 1.103972 | 6 | 714 | 2.207944 | Altura de la muestra(cm) | 1.94
6.5 | 100 | 33.81833 | 1.09409 | 6.5 | 794 | 2.188181 | Volumen (cm3) | 59.9654
7 | 99 | 33.51289 | 1.084209 | 7 | 878 | 2.168417 | Humedad (%) | 13.86297
7.5 | 99 | 33.51289 | 1.084209 | 7.5 | 954 | 2.168417 | g (g/cm3) | 2.21411
8 | 92 | 31.37479 | 1.015037 | 8 | 1038 | 2.030074 | gd(g/cm3)= | 1.944539
8.5 | 88 | 30.15302 | 0.9755102 | 8.5 | 1112 | 1.95102
9 | 87 | 29.84758 | 0.9656286 | 9 | 1194 | 1.931257
9.5 |  |  | 0 | 9.5 |  | 0
10 |  |  | 0 | 10 |  | 0
10.5 |  |  | 0 | 10.5 |  | 0
11 |  |  | 0 | 11 |  | 0
11.5 |  |  | 0 | 11.5 |  | 0
12 |  |  | 0 | 12 |  | 0
12.5 |  |  | 0 | 12.5 |  | 0
13 | [5 empty] | 0

## Punto2
VELOCIDAD: 0,05 mm/min | 1 mm/min |  |  | s : | 1 | kg/cm2
AREA: | 30.91 | cm² |  | tmáx: | 2.161311 | kg/cm2
Tiempo (mm) | Lectura de carga | P (Kg) | t (Kg/cm²) | Def.Horizontal (mm) | Def.Vertical (10ˉ²mm) | t/s | HUMEDAD (%)
[7 empty] | Capsula No. | 6
0 | 0 | 0 | 0 | 0 | 0 | 0 | Peso capsula | 18.14
0.5 | 46 | 17.32444 | 0.5604801 | 0.5 | -24 | 0.5604801 | Capsula + sh | 76.58
1 | 71 | 24.9605 | 0.8075219 | 1 | -40 | 0.8075219 | Capsula +ss | 69.54
1.5 | 95 | 32.29112 | 1.044682 | 1.5 | -40 | 1.044682 | Agua | 7.04
2 | 117 | 39.01085 | 1.262079 | 2 | -38 | 1.262079 | ss | 51.4
2.5 | 138 | 45.42514 | 1.469594 | 2.5 | -10 | 1.469594 | W(%) | 13.6965
3 | 149 | 48.78501 | 1.578292 | 3 | 38 | 1.578292
3.5 | 164 | 53.36664 | 1.726517 | 3.5 | 100 | 1.726517
4 | 178 | 57.64284 | 1.86486 | 4 | 178 | 1.86486 | Peso Muestra+molde (gr) | 279.2
4.5 | 189 | 61.0027 | 1.973559 | 4.5 | 260 | 1.973559 | Peso del Molde(gr) | 139.57
5 | 193 | 62.22447 | 2.013086 | 5 | 358 | 2.013086 | Peso Muestra (g) | 139.63
5.5 | 200 | 64.36257 | 2.082257 | 5.5 | 460 | 2.082257 | Altura de la muestra(cm) | 2.01
6 | 208 | 66.80611 | 2.161311 | 6 | 560 | 2.161311 | Volumen (cm3) | 62.1291
6.5 | 205 | 65.88978 | 2.131666 | 6.5 | 680 | 2.131666 | Humedad (%) | 13.6965
7 | 190 | 61.30815 | 1.983441 | 7 | 800 | 1.983441 | g (g/cm3) | 2.247417
7.5 | 176 | 57.03195 | 1.845097 | 7.5 | 930 | 1.845097 | gd(g/cm3)= | 1.976681
8 | 162 | 52.75576 | 1.706754 | 8 | 1080 | 1.706754
8.5 | 157 | 51.22855 | 1.657345 | 8.5 | 1216 | 1.657345
9 | 154 | 50.31222 | 1.6277 | 9 | 1350 | 1.6277
9.5 | 152 | 49.70134 | 1.607937 | 9.5 | 1480 | 1.607937
10 | 149 | 48.78501 | 1.578292 | 10 | 1600 | 1.578292
10.5 | 142 | 46.64691 | 1.50912 | 10.5 | 1640 | 1.50912
11 | 120 | 39.92718 | 1.291724 | 11 | 1690 | 1.291724
11.5 | 108 | 36.26187 | 1.173144 | 11.5 | 1710 | 1.173144
12 | 102 | 34.42922 | 1.113854 | 12 | 1760 | 1.113854
12.5 | 100 | 33.81833 | 1.09409 | 12.5 | 1824 | 1.09409
13 |  |  |  | 13

## Punto3
VELOCIDAD: 0,05 mm/min | 1 mm/min |  |  | s : | 2 | kg/cm2
AREA: | 30.91 | cm2 |  | tmáx: | 2.694921 | kg/cm2
Tiempo (min) | Lectura de carga | P (Kg) | t (Kg/cm²) | Def.Horizontal (mm ) | Def.Vertical ( 10ˉ² mm ) | t/s | HUMEDAD (%)
[7 empty] | Capsula No. | 59
0 | 0 | 0 | 0 | 0 | 0 | 0 | Peso capsula | 21.32
0.5 | 63 | 22.51696 | 0.7284685 | 0.5 | -60 | 0.3642342 | Capsula + sh | 78.54
1 | 99 | 33.51289 | 1.084209 | 1 | -122 | 0.5421043 | Capsula +ss | 71.57
1.5 | 131 | 43.28704 | 1.400422 | 1.5 | -158 | 0.700211 | Agua | 6.97
2 | 162 | 52.75576 | 1.706754 | 2 | -180 | 0.8533769 | ss | 50.25
2.5 | 189 | 61.0027 | 1.973559 | 2.5 | -190 | 0.9867794 | W(%) | 13.87065
3 | 206 | 66.19523 | 2.141547 | 3 | -192 | 1.070774
3.5 | 218 | 69.86053 | 2.260127 | 3.5 | -192 | 1.130064
4 | 224 | 71.69319 | 2.319417 | 4 | -194 | 1.159709
4.5 | 242 | 77.19115 | 2.497287 | 4.5 | -199 | 1.248644 | Peso Muestra+molde (gr) | 273.82
5 | 253 | 80.55102 | 2.605986 | 5 | -200 | 1.302993 | Peso del Molde(gr) | 144.27
5.5 | 262 | 83.3 | 2.694921 | 5.5 | -200 | 1.34746 | Peso Muestra (g) | 129.55
6 | 252 | 80.24558 | 2.596104 | 6 | -192 | 1.298052 | Altura de la muestra(cm) | 1.94
6.5 | 240 | 76.58027 | 2.477524 | 6.5 | -182 | 1.238762 | Volumen (cm3) | 59.9654
7 | 227 | 72.60952 | 2.349062 | 7 | -168 | 1.174531 | Humedad (%) | 13.87065
7.5 | 225 | 71.99863 | 2.329299 | 7.5 | -154 | 1.164649 | g (g/cm3) | 2.160413
8 | 223 | 71.38775 | 2.309536 | 8 | -140 | 1.154768 | gd(g/cm3)= | 1.897251
8.5 | 214 | 68.63876 | 2.220601 | 8.5 | -124 | 1.1103
9 | 205 | 65.88978 | 2.131666 | 9 | -110 | 1.065833
9.5 | 197 | 63.44624 | 2.052612 | 9.5 | -96 | 1.026306
10 | 193 | 62.22447 | 2.013086 | 10 | -76 | 1.006543
10.5 | 190 | 61.30815 | 1.983441 | 10.5 | -60 | 0.9917203
11 | 185 | 59.78093 | 1.934032 | 11 | -44 | 0.9670161
11.5 | 180 | 58.25372 | 1.884624 | 11.5 | -23 | 0.9423119
12 | 177 | 57.3374 | 1.854979 | 12 | -6 | 0.9274894
12.5 |  |  | 0 | 12.5 |  | 0
13 |  |  | 0 | 13 |  | 0

## Envolvente de falla
Muestra No | Humedad (%) | Area (cm²) | Densidad Humeda (gr/cm³) | Densidad Seca (gr/cm³) | Esfuerzo Normal (Kg/cm²) | Esfuerzo Cortante Máx (Kg/cm²)
1 | 13.86297 | 30.91 | 2.21411 | 1.944539 | 0.5 | 1.6277
2 | 13.6965 | 30.91 | 2.247417 | 1.976681 | 1 | 2.161311
3 | 13.87065 | 30.91 | 2.160413 | 1.897251 | 2 | 2.694921
[7 empty] | f = | 34.45012 | °
[7 empty] | Cohesión= | 1.361 | kg/cm2
[7 empty] | 0 | 1.361
[7 empty] | 0.5 | 1.6277
[7 empty] | 1 | 2.161311
[7 empty] | 2 | 2.694921