## Punto1
VELOCIDAD: 1 mm/min |  |  |  | s : | 0.5 | kg/cm2
AREA: | 30.91 | cm2 |  | tmáx: | 2.072376 | kg/cm2
Tiempo min | Lectura de carga | P (Kg) | t (Kg/cm²) | Def.Horizontal (mm) | Def.Vertical (10ˉ² mm) | t/s | HUMEDAD (%)
[7 empty] | Capsula No. | 44
0 | 0 | 0 | 0 | 0 | 0 | 0 | Peso capsula | 10.66
0.5 | 19 | 9.077495 | 0.293675 | 0.5 | -18 | 0.5873501 | Capsula + sh | 51.66
1 | 70 | 24.65506 | 0.7976402 | 1 | 0 | 1.59528 | Capsula +ss | 46.86
1.5 | 118 | 39.31629 | 1.27196 | 1.5 | 28 | 2.543921 | Agua | 4.8
2 | 158 | 51.53399 | 1.667227 | 2 | 40 | 3.334454 | ss | 36.2
2.5 | 182 | 58.86461 | 1.904387 | 2.5 | 70 | 3.808774 | W(%) | 13.25967
3 | 194 | 62.52992 | 2.022967 | 3 | 120 | 4.045934
3.5 | 199 | 64.05713 | 2.072376 | 3.5 | 190 | 4.144751
4 | 195 | 62.83536 | 2.032849 | 4 | 242 | 4.065698
4.5 | 178 | 57.64284 | 1.86486 | 4.5 | 330 | 3.729721 | Peso Muestra+molde (gr) | 279.24
5 | 160 | 52.14487 | 1.68699 | 5 | 420 | 3.373981 | Peso del Molde(gr) | 143.77
5.5 | 150 | 49.09045 | 1.588174 | 5.5 | 540 | 3.176347 | Peso Muestra (g) | 135.47
6 | 142 | 46.64691 | 1.50912 | 6 | 650 | 3.018241 | Altura de la muestra(cm) | 1.91
6.5 | 138 | 45.42514 | 1.469594 | 6.5 | 740 | 2.939187 | Volumen (cm3) | 59.0381
7 | 136 | 44.81426 | 1.44983 | 7 | 824 | 2.899661 | Humedad (%) | 13.25967
7.5 | 124 | 41.14895 | 1.33125 | 7.5 | 904 | 2.662501 | g (g/cm3) | 2.29462
8 | 120 | 39.92718 | 1.291724 | 8 | 970 | 2.583447 | gd(g/cm3)= | 2.025981
8.5 | 114 | 38.09452 | 1.232434 | 8.5 | 1044 | 2.464867
9 | 113 | 37.78908 | 1.222552 | 9 | 1140 | 2.445104
9.5 |  |  | 0 | 9.5 |  | 0
10 |  |  | 0 | 10 |  | 0
10.5 |  |  | 0 | 10.5 |  | 0
11 |  |  | 0 | 11 |  | 0
11.5 |  |  | 0 | 11.5 |  | 0
12 |  |  | 0 | 12 |  | 0
12.5 |  |  | 0 | 12.5 |  | 0
13 | [5 empty] | 0

## Punto2
VELOCIDAD: 0,05 mm/min | 1 mm/min |  |  | s : | 1 | kg/cm2
AREA: | 30.91 | cm² |  | tmáx: | 2.309536 | kg/cm2
Tiempo (mm) | Lectura de carga | P (Kg) | t (Kg/cm²) | Def.Horizontal (mm) | Def.Vertical (10ˉ²mm) | t/s | HUMEDAD (%)
[7 empty] | Capsula No. | 43
0 | 0 | 0 | 0 | 0 | 0 | 0 | Peso capsula | 10.2
0.5 | 35 | 13.96457 | 0.4517818 | 0.5 | -14 | 0.4517818 | Capsula + sh | 69.21
1 | 59 | 21.29519 | 0.6889418 | 1 | -34 | 0.6889418 | Capsula +ss | 61.53
1.5 | 71 | 24.9605 | 0.8075219 | 1.5 | -50 | 0.8075219 | Agua | 7.68
2 | 86 | 29.54214 | 0.9557469 | 2 | -56 | 0.9557469 | ss | 51.33
2.5 | 119 | 39.62174 | 1.281842 | 2.5 | -56 | 1.281842 | W(%) | 14.96201
3 | 145 | 47.56324 | 1.538765 | 3 | -42 | 1.538765
3.5 | 179 | 57.94828 | 1.874742 | 3.5 | -30 | 1.874742
4 | 209 | 67.11155 | 2.171192 | 4 | -4 | 2.171192 | Peso Muestra+molde (gr) | 270.09
4.5 | 223 | 71.38775 | 2.309536 | 4.5 | 36 | 2.309536 | Peso del Molde(gr) | 142.12
5 | 216 | 69.24965 | 2.240364 | 5 | 80 | 2.240364 | Peso Muestra (g) | 127.97
5.5 | 203 | 65.2789 | 2.111902 | 5.5 | 140 | 2.111902 | Altura de la muestra(cm) | 1.95
6 | 180 | 58.25372 | 1.884624 | 6 | 200 | 1.884624 | Volumen (cm3) | 60.2745
6.5 | 166 | 53.97753 | 1.74628 | 6.5 | 260 | 1.74628 | Humedad (%) | 14.96201
7 | 163 | 53.0612 | 1.716635 | 7 | 320 | 1.716635 | g (g/cm3) | 2.12312
7.5 | 158 | 51.53399 | 1.667227 | 7.5 | 380 | 1.667227 | gd(g/cm3)= | 1.846801
8 | 158 | 51.53399 | 1.667227 | 8 | 420 | 1.667227
8.5 | 157 | 51.22855 | 1.657345 | 8.5 | 460 | 1.657345
9 | 156 | 50.9231 | 1.647464 | 9 | 500 | 1.647464
9.5 | 155 | 50.61766 | 1.637582 | 9.5 | 520 | 1.637582
10 | 153 | 50.00678 | 1.617819 | 10 | 548 | 1.617819
10.5 | 148 | 48.47957 | 1.56841 | 10.5 | 572 | 1.56841
11 | 144 | 47.2578 | 1.528884 | 11 | 592 | 1.528884
11.5 | 140 | 46.03603 | 1.489357 | 11.5 | 610 | 1.489357
12 | 138 | 45.42514 | 1.469594 | 12 | 620 | 1.469594
12.5 | 137 | 45.1197 | 1.459712 | 12.5 | 628 | 1.459712
13 |  |  |  | 13

## Punto3
VELOCIDAD: 0,05 mm/min | 1 mm/min |  |  | s : | 2 | kg/cm2
AREA: | 30.91 | cm2 |  | tmáx: | 3.070424 | kg/cm2
Tiempo (min) | Lectura de carga | P (Kg) | t (Kg/cm²) | Def.Horizontal (mm ) | Def.Vertical ( 10ˉ² mm ) | t/s | HUMEDAD (%)
[7 empty] | Capsula No. | 44
0 | 0 | 0 | 0 | 0 | 0 | 0 | Peso capsula | 10.67
0.5 | 70 | 24.65506 | 0.7976402 | 0.5 | 8 | 0.3988201 | Capsula + sh | 70.59
1 | 132 | 43.59249 | 1.410304 | 1 | 24 | 0.7051518 | Capsula +ss | 63.86
1.5 | 172 | 55.81018 | 1.80557 | 1.5 | 50 | 0.9027852 | Agua | 6.73
2 | 201 | 64.66801 | 2.092139 | 2 | 78 | 1.046069 | ss | 53.19
2.5 | 236 | 75.3585 | 2.437997 | 2.5 | 114 | 1.218999 | W(%) | 12.65275
3 | 258 | 82.07823 | 2.655394 | 3 | 160 | 1.327697
3.5 | 271 | 86.04898 | 2.783856 | 3.5 | 222 | 1.391928
4 | 286 | 90.63062 | 2.932081 | 4 | 282 | 1.46604
4.5 | 292 | 92.46327 | 2.991371 | 4.5 | 360 | 1.495685 | Peso Muestra+molde (gr) | 281.41
5 | 300 | 94.90681 | 3.070424 | 5 | 420 | 1.535212 | Peso del Molde(gr) | 145.91
5.5 | 290 | 91.85239 | 2.971607 | 5.5 | 480 | 1.485804 | Peso Muestra (g) | 135.5
6 | 272 | 86.35442 | 2.793737 | 6 | 530 | 1.396869 | Altura de la muestra(cm) | 1.96
6.5 | 260 | 82.68912 | 2.675157 | 6.5 | 584 | 1.337579 | Volumen (cm3) | 60.5836
7 | 240 | 76.58027 | 2.477524 | 7 | 630 | 1.238762 | Humedad (%) | 12.65275
7.5 | 230 | 73.52584 | 2.378707 | 7.5 | 678 | 1.189354 | g (g/cm3) | 2.236579
8 | 215 | 68.94421 | 2.230482 | 8 | 710 | 1.115241 | gd(g/cm3)= | 1.985374
8.5 | 203 | 65.2789 | 2.111902 | 8.5 | 730 | 1.055951
9 | 195 | 62.83536 | 2.032849 | 9 | 752 | 1.016424
9.5 | 192 | 61.91903 | 2.003204 | 9.5 | 776 | 1.001602
10 | 190 | 61.30815 | 1.983441 | 10 | 794 | 0.9917203
10.5 |  |  | 0 | 10.5 |  | 0
11 |  |  | 0 | 11 |  | 0
11.5 |  |  | 0 | 11.5 |  | 0
12 |  |  | 0 | 12 |  | 0
12.5 |  |  | 0 | 12.5 |  | 0
13 |  |  | 0 | 13 |  | 0

## Envolvente de falla
Muestra No | Humedad (%) | Area (cm²) | Densidad Humeda (gr/cm³) | Densidad Seca (gr/cm³) | Esfuerzo Normal (Kg/cm²) | Esfuerzo Cortante Máx (Kg/cm²)
1 | 13.25967 | 30.91 | 2.29462 | 2.025981 | 0.5 | 2.072376
2 | 14.96201 | 30.91 | 2.12312 | 1.846801 | 1 | 2.309536
3 | 12.65275 | 30.91 | 2.236579 | 1.985374 | 2 | 3.070424
[7 empty] | f = | 37.92929 | °
[7 empty] | Cohesión= | 1.6919 | kg/cm2
[7 empty] | 0 | 1.6919
[7 empty] | 0.5 | 2.072376
[7 empty] | 1 | 2.309536
[7 empty] | 2 | 3.070424