## Punto1
VELOCIDAD: 1 mm/min |  |  |  | s : | 0.5 | kg/cm2
AREA: | 30.91 | cm2 |  | tmáx: | 1.222552 | kg/cm2
Tiempo min | Lectura de carga | P (Kg) | t (Kg/cm²) | Def.Horizontal (mm) | Def.Vertical (10ˉ² mm) | t/s | HUMEDAD (%)
[7 empty] | Capsula No. | 44
0 | 0 | 0 | 0 | 0 | 0 | 0 | Peso capsula | 10.66
0.5 | 25 | 10.91015 | 0.3529651 | 0.5 | 8 | 0.7059301 | Capsula + sh | 70.59
1 | 56 | 20.37886 | 0.6592968 | 1 | 24 | 1.318594 | Capsula +ss | 63.25
1.5 | 85 | 29.23669 | 0.9458652 | 1.5 | 50 | 1.89173 | Agua | 7.34
2 | 96 | 32.59656 | 1.054564 | 2 | 78 | 2.109127 | ss | 52.59
2.5 | 107 | 35.95643 | 1.163262 | 2.5 | 114 | 2.326524 | W(%) | 13.95703
3 | 112 | 37.48364 | 1.21267 | 3 | 160 | 2.425341
3.5 | 113 | 37.78908 | 1.222552 | 3.5 | 222 | 2.445104
4 | 105 | 35.34554 | 1.143499 | 4 | 282 | 2.286997
4.5 | 100 | 33.81833 | 1.09409 | 4.5 | 360 | 2.188181 | Peso Muestra+molde (gr) | 278.81
5 | 90 | 30.76391 | 0.9952736 | 5 | 420 | 1.990547 | Peso del Molde(gr) | 150.86
5.5 | 82 | 28.32037 | 0.9162202 | 5.5 | 480 | 1.83244 | Peso Muestra (g) | 127.95
6 | 76 | 26.48771 | 0.8569302 | 6 | 530 | 1.71386 | Altura de la muestra(cm) | 1.93
6.5 | 72 | 25.26594 | 0.8174035 | 6.5 | 584 | 1.634807 | Volumen (cm3) | 59.6563
7 | 69 | 24.34962 | 0.7877585 | 7 | 630 | 1.575517 | Humedad (%) | 13.95703
7.5 | 66 | 23.43329 | 0.7581135 | 7.5 | 678 | 1.516227 | g (g/cm3) | 2.144786
8 | 64 | 22.8224 | 0.7383502 | 8 | 710 | 1.4767 | gd(g/cm3)= | 1.882101
8.5 | 62 | 22.21152 | 0.7185868 | 8.5 | 730 | 1.437174
9 | 60 | 21.60063 | 0.6988235 | 9 | 752 | 1.397647
9.5 | 59 | 21.29519 | 0.6889418 | 9.5 | 776 | 1.377884
10 | 58 | 20.98975 | 0.6790601 | 10 | 794 | 1.35812
10.5 |  |  | 0 | 10.5 |  | 0
11 |  |  | 0 | 11 |  | 0
11.5 |  |  | 0 | 11.5 |  | 0
12 |  |  | 0 | 12 |  | 0
12.5 |  |  | 0 | 12.5 |  | 0
13 | [5 empty] | 0

## Punto2
VELOCIDAD: 0,05 mm/min | 1 mm/min |  |  | s : | 1 | kg/cm2
AREA: | 30.91 | cm² |  | tmáx: | 1.835215 | kg/cm2
Tiempo (mm) | Lectura de carga | P (Kg) | t (Kg/cm²) | Def.Horizontal (mm) | Def.Vertical (10ˉ²mm) | t/s | HUMEDAD (%)
[7 empty] | Capsula No. | 43
0 | 0 | 0 | 0 | 0 | 0 | 0 | Peso capsula | 10.21
0.5 | 45 | 17.019 | 0.5505984 | 0.5 | -30 | 0.5505984 | Capsula + sh | 66.85
1 | 77 | 26.79315 | 0.8668119 | 1 | -50 | 0.8668119 | Capsula +ss | 60.02
1.5 | 99 | 33.51289 | 1.084209 | 1.5 | -50 | 1.084209 | Agua | 6.83
2 | 125 | 41.45439 | 1.341132 | 2 | -44 | 1.341132 | ss | 49.81
2.5 | 155 | 50.61766 | 1.637582 | 2.5 | -22 | 1.637582 | W(%) | 13.71211
3 | 168 | 54.58841 | 1.766044 | 3 | 14 | 1.766044
3.5 | 175 | 56.72651 | 1.835215 | 3.5 | 54 | 1.835215
4 | 170 | 55.1993 | 1.785807 | 4 | 108 | 1.785807 | Peso Muestra+molde (gr) | 273.78
4.5 | 152 | 49.70134 | 1.607937 | 4.5 | 160 | 1.607937 | Peso del Molde(gr) | 148.33
5 | 143 | 46.95235 | 1.519002 | 5 | 204 | 1.519002 | Peso Muestra (g) | 125.45
5.5 | 136 | 44.81426 | 1.44983 | 5.5 | 260 | 1.44983 | Altura de la muestra(cm) | 1.9
6 | 131 | 43.28704 | 1.400422 | 6 | 310 | 1.400422 | Volumen (cm3) | 58.729
6.5 | 125 | 41.45439 | 1.341132 | 6.5 | 380 | 1.341132 | Humedad (%) | 13.71211
7 | 121 | 40.23262 | 1.301605 | 7 | 440 | 1.301605 | g (g/cm3) | 2.136083
7.5 | 115 | 38.39997 | 1.242315 | 7.5 | 490 | 1.242315 | gd(g/cm3)= | 1.878501
8 | 110 | 36.87275 | 1.192907 | 8 | 518 | 1.192907
8.5 | 105 | 35.34554 | 1.143499 | 8.5 | 538 | 1.143499
9 | 101 | 34.12377 | 1.103972 | 9 | 560 | 1.103972
9.5 | 98 | 33.20745 | 1.074327 | 9.5 | 590 | 1.074327
10 | 96 | 32.59656 | 1.054564 | 10 | 620 | 1.054564
10.5 | 94 | 31.98568 | 1.0348 | 10.5 | 650 | 1.0348
11 | 95 | 32.29112 | 1.044682 | 11 | 674 | 1.044682
11.5 |  | 3.27409 | 0.1059233 | 11.5 |  | 0.1059233
12 |  |  |  | 12 |  | 0
12.5 |  |  |  | 12.5 |  | 0
13 |  |  |  | 13

## Punto3
VELOCIDAD: 0,05 mm/min | 1 mm/min |  |  | s : | 2 | kg/cm2
AREA: | 30.91 | cm2 |  | tmáx: | 2.200837 | kg/cm2
Tiempo (min) | Lectura de carga | P (Kg) | t (Kg/cm²) | Def.Horizontal (mm ) | Def.Vertical ( 10ˉ² mm ) | t/s | HUMEDAD (%)
[7 empty] | Capsula No. | 56
0 | 0 | 0 | 0 | 0 | 0 | 0 | Peso capsula | 21.09
0.5 | 76 | 26.48771 | 0.8569302 | 0.5 | -40 | 0.4284651 | Capsula + sh | 75.43
1 | 135 | 44.50881 | 1.439949 | 1 | -64 | 0.7199744 | Capsula +ss | 68.85
1.5 | 161 | 52.45032 | 1.696872 | 1.5 | -78 | 0.8484361 | Agua | 6.58
2 | 186 | 60.08638 | 1.943914 | 2 | -92 | 0.9719569 | ss | 47.76
2.5 | 195 | 62.83536 | 2.032849 | 2.5 | -108 | 1.016424 | W(%) | 13.77722
3 | 208 | 66.80611 | 2.161311 | 3 | -118 | 1.080655
3.5 | 212 | 68.02788 | 2.200837 | 3.5 | -124 | 1.100419
4 | 203 | 65.2789 | 2.111902 | 4 | -126 | 1.055951
4.5 | 190 | 61.30815 | 1.983441 | 4.5 | -126 | 0.9917203 | Peso Muestra+molde (gr) | 267.43
5 | 173 | 56.11563 | 1.815452 | 5 | -126 | 0.9077261 | Peso del Molde(gr) | 145.1
5.5 | 160 | 52.14487 | 1.68699 | 5.5 | -126 | 0.8434952 | Peso Muestra (g) | 122.33
6 | 152 | 49.70134 | 1.607937 | 6 | -126 | 0.8039685 | Altura de la muestra(cm) | 1.95
6.5 | 144 | 47.2578 | 1.528884 | 6.5 | -124 | 0.7644419 | Volumen (cm3) | 60.2745
7 | 138 | 45.42514 | 1.469594 | 7 | -124 | 0.7347969 | Humedad (%) | 13.77722
7.5 | 134 | 44.20337 | 1.430067 | 7.5 | -124 | 0.7150335 | g (g/cm3) | 2.029548
8 | 132 | 43.59249 | 1.410304 | 8 | -124 | 0.7051518 | gd(g/cm3)= | 1.783791
8.5 | 128 | 42.37072 | 1.370777 | 8.5 | -124 | 0.6853885
9 | 126 | 41.75983 | 1.351014 | 9 | -124 | 0.6755068
9.5 | 124 | 41.14895 | 1.33125 | 9.5 | -124 | 0.6656252
10 | 123 | 40.84351 | 1.321369 | 10 | -124 | 0.6606843
10.5 |  |  | 0 | 10.5 |  | 0
11 |  |  | 0 | 11 |  | 0
11.5 |  |  | 0 | 11.5 |  | 0
12 |  |  | 0 | 12 |  | 0
12.5 |  |  | 0 | 12.5 |  | 0
13 |  |  | 0 | 13 |  | 0

## Envolvente de falla
Muestra No | Humedad (%) | Area (cm²) | Densidad Humeda (gr/cm³) | Densidad Seca (gr/cm³) | Esfuerzo Normal (Kg/cm²) | Esfuerzo Cortante Máx (Kg/cm²)
1 | 13.95703 | 30.91 | 2.144786 | 1.882101 | 0.5 | 1.222552
2 | 13.71211 | 30.91 | 2.136083 | 1.878501 | 1 | 1.835215
3 | 13.77722 | 30.91 | 2.029548 | 1.783791 | 2 | 2.200837
[7 empty] | f = | 31.43744 | °
[7 empty] | Cohesión= | 1.0397 | kg/cm2
[7 empty] | 0 | 1.0397
[7 empty] | 0.5 | 1.222552
[7 empty] | 1 | 1.835215
[7 empty] | 2 | 2.200837