## Punto1
VELOCIDAD: 1 mm/min |  |  |  | s : | 0.5 | kg/cm2
AREA: | 30.91 | cm2 |  | tmáx: | 1.420185 | kg/cm2
Tiempo min | Lectura de carga | P (Kg) | t (Kg/cm²) | Def.Horizontal (mm) | Def.Vertical (10ˉ² mm) | t/s | HUMEDAD (%)
[7 empty] | Capsula No. | 7
0 | 0 | 0 | 0 | 0 | 0 | 0 | Peso capsula | 18.53
0.5 | 33 | 13.35369 | 0.4320184 | 0.5 | 20 | 0.8640368 | Capsula + sh | 78.72
1 | 52 | 19.15709 | 0.6197701 | 1 | 44 | 1.23954 | Capsula +ss | 71.58
1.5 | 72 | 25.26594 | 0.8174035 | 1.5 | 80 | 1.634807 | Agua | 7.14
2 | 90 | 30.76391 | 0.9952736 | 2 | 140 | 1.990547 | ss | 53.05
2.5 | 103 | 34.73466 | 1.123735 | 2.5 | 210 | 2.247471 | W(%) | 13.459
3 | 115 | 38.39997 | 1.242315 | 3 | 290 | 2.484631
3.5 | 127 | 42.06528 | 1.360895 | 3.5 | 370 | 2.721791
4 | 133 | 43.89793 | 1.420185 | 4 | 420 | 2.840371
4.5 | 123 | 40.84351 | 1.321369 | 4.5 | 524 | 2.642737 | Peso Muestra+molde (gr) | 270.25
5 | 111 | 37.1782 | 1.202789 | 5 | 610 | 2.405577 | Peso del Molde(gr) | 142.18
5.5 | 103 | 34.73466 | 1.123735 | 5.5 | 690 | 2.247471 | Peso Muestra (g) | 128.07
6 | 90 | 30.76391 | 0.9952736 | 6 | 762 | 1.990547 | Altura de la muestra(cm) | 2
6.5 | 87 | 29.84758 | 0.9656286 | 6.5 | 860 | 1.931257 | Volumen (cm3) | 61.82
7 | 83 | 28.62581 | 0.9261019 | 7 | 920 | 1.852204 | Humedad (%) | 13.459
7.5 | 79 | 27.40404 | 0.8865752 | 7.5 | 1010 | 1.77315 | g (g/cm3) | 2.07166
8 | 78 | 27.0986 | 0.8766935 | 8 | 1094 | 1.753387 | gd(g/cm3)= | 1.82591
8.5 | 75 | 26.18227 | 0.8470485 | 8.5 | 1180 | 1.694097
9 | 72 | 25.26594 | 0.8174035 | 9 | 1260 | 1.634807
9.5 | 70 | 24.65506 | 0.7976402 | 9.5 | 1340 | 1.59528
10 | 67 | 23.73873 | 0.7679952 | 10 | 1418 | 1.53599
10.5 | 65 | 23.12785 | 0.7482318 | 10.5 | 1496 | 1.496464
11 | 64 | 22.8224 | 0.7383502 | 11 | 1540 | 1.4767
11.5 |  |  | 0 | 11.5 |  | 0
12 |  |  | 0 | 12 |  | 0
12.5 |  |  | 0 | 12.5 |  | 0
13 | [5 empty] | 0

## Punto2
VELOCIDAD: 0,05 mm/min | 1 mm/min |  |  | s : | 1 | kg/cm2
AREA: | 30.91 | cm² |  | tmáx: | 2.062494 | kg/cm2
Tiempo (mm) | Lectura de carga | P (Kg) | t (Kg/cm²) | Def.Horizontal (mm) | Def.Vertical (10ˉ²mm) | t/s | HUMEDAD (%)
[7 empty] | Capsula No. | 54
0 | 0 | 0 | 0 | 0 | 0 | 0 | Peso capsula | 21.77
0.5 | 51 | 18.85165 | 0.6098885 | 0.5 | -6 | 0.6098885 | Capsula + sh | 87.22
1 | 87 | 29.84758 | 0.9656286 | 1 | 6 | 0.9656286 | Capsula +ss | 79.39
1.5 | 115 | 38.39997 | 1.242315 | 1.5 | 18 | 1.242315 | Agua | 7.83
2 | 134 | 44.20337 | 1.430067 | 2 | 40 | 1.430067 | ss | 57.62
2.5 | 155 | 50.61766 | 1.637582 | 2.5 | 74 | 1.637582 | W(%) | 13.58903
3 | 173 | 56.11563 | 1.815452 | 3 | 130 | 1.815452
3.5 | 189 | 61.0027 | 1.973559 | 3.5 | 190 | 1.973559
4 | 198 | 63.75169 | 2.062494 | 4 | 260 | 2.062494 | Peso Muestra+molde (gr) | 274.28
4.5 | 184 | 59.47549 | 1.924151 | 4.5 | 330 | 1.924151 | Peso del Molde(gr) | 137.86
5 | 173 | 56.11563 | 1.815452 | 5 | 390 | 1.815452 | Peso Muestra (g) | 136.42
5.5 | 153 | 50.00678 | 1.617819 | 5.5 | 450 | 1.617819 | Altura de la muestra(cm) | 1.94
6 | 136 | 44.81426 | 1.44983 | 6 | 500 | 1.44983 | Volumen (cm3) | 59.9654
6.5 | 119 | 39.62174 | 1.281842 | 6.5 | 550 | 1.281842 | Humedad (%) | 13.58903
7 | 109 | 36.56731 | 1.183025 | 7 | 590 | 1.183025 | g (g/cm3) | 2.274979
7.5 | 99 | 33.51289 | 1.084209 | 7.5 | 640 | 1.084209 | gd(g/cm3)= | 2.002815
8 | 96 | 32.59656 | 1.054564 | 8 | 668 | 1.054564
8.5 | 91 | 31.06935 | 1.005155 | 8.5 | 700 | 1.005155
9 | 86 | 29.54214 | 0.9557469 | 9 | 724 | 0.9557469
9.5 | 83 | 28.62581 | 0.9261019 | 9.5 | 750 | 0.9261019
10 | 81 | 28.01492 | 0.9063385 | 10 | 770 | 0.9063385
10.5 | 79 | 27.40404 | 0.8865752 | 10.5 | 784 | 0.8865752
11 | 77 | 26.79315 | 0.8668119 | 11 | 786 | 0.8668119
11.5 | 76 | 26.48771 | 0.8569302 | 11.5 | 792 | 0.8569302
12 |  |  |  | 12 |  | 0
12.5 |  |  |  | 12.5 |  | 0
13 |  |  |  | 13

## Punto3
VELOCIDAD: 0,05 mm/min | 1 mm/min |  |  | s : | 2 | kg/cm2
AREA: | 30.91 | cm2 |  | tmáx: | 2.655394 | kg/cm2
Tiempo (min) | Lectura de carga | P (Kg) | t (Kg/cm²) | Def.Horizontal (mm ) | Def.Vertical ( 10ˉ² mm ) | t/s | HUMEDAD (%)
[7 empty] | Capsula No. | 50
0 | 0 | 0 | 0 | 0 | 0 | 0 | Peso capsula | 10.25
0.5 | 78 | 27.0986 | 0.8766935 | 0.5 | -40 | 0.4383468 | Capsula + sh | 71.23
1 | 119 | 39.62174 | 1.281842 | 1 | -80 | 0.640921 | Capsula +ss | 63.89
1.5 | 150 | 49.09045 | 1.588174 | 1.5 | -122 | 0.7940869 | Agua | 7.34
2 | 182 | 58.86461 | 1.904387 | 2 | -152 | 0.9521936 | ss | 53.64
2.5 | 200 | 64.36257 | 2.082257 | 2.5 | -160 | 1.041129 | W(%) | 13.68382
3 | 225 | 71.99863 | 2.329299 | 3 | -168 | 1.164649
3.5 | 248 | 79.02381 | 2.556577 | 3.5 | -168 | 1.278289
4 | 258 | 82.07823 | 2.655394 | 4 | -152 | 1.327697
4.5 | 256 | 81.46735 | 2.635631 | 4.5 | -140 | 1.317815 | Peso Muestra+molde (gr) | 271.41
5 | 240 | 76.58027 | 2.477524 | 5 | -124 | 1.238762 | Peso del Molde(gr) | 149.14
5.5 | 215 | 68.94421 | 2.230482 | 5.5 | -110 | 1.115241 | Peso Muestra (g) | 122.27
6 | 195 | 62.83536 | 2.032849 | 6 | -96 | 1.016424 | Altura de la muestra(cm) | 1.95
6.5 | 173 | 56.11563 | 1.815452 | 6.5 | -80 | 0.9077261 | Volumen (cm3) | 60.2745
7 | 169 | 54.89386 | 1.775925 | 7 | -64 | 0.8879627 | Humedad (%) | 13.68382
7.5 | 165 | 53.67209 | 1.736399 | 7.5 | -48 | 0.8681994 | g (g/cm3) | 2.028553
8 | 160 | 52.14487 | 1.68699 | 8 | -30 | 0.8434952 | gd(g/cm3)= | 1.784381
8.5 | 156 | 50.9231 | 1.647464 | 8.5 | -8 | 0.8237319
9 | 153 | 50.00678 | 1.617819 | 9 | 12 | 0.8089094
9.5 | 150 | 49.09045 | 1.588174 | 9.5 | 30 | 0.7940869
10 | 147 | 48.17412 | 1.558529 | 10 | 50 | 0.7792644
10.5 | 144 | 47.2578 | 1.528884 | 10.5 | 66 | 0.7644419
11 | 143 | 46.95235 | 1.519002 | 11 | 84 | 0.759501
11.5 |  |  | 0 | 11.5 |  | 0
12 |  |  | 0 | 12 |  | 0
12.5 |  |  | 0 | 12.5 |  | 0
13 |  |  | 0 | 13 |  | 0

## Envolvente de falla
Muestra No | Humedad (%) | Area (cm²) | Densidad Humeda (gr/cm³) | Densidad Seca (gr/cm³) | Esfuerzo Normal (Kg/cm²) | Esfuerzo Cortante Máx (Kg/cm²)
1 | 13.459 | 30.91 | 2.07166 | 1.82591 | 0.5 | 1.420185
2 | 13.58903 | 30.91 | 2.274979 | 2.002815 | 1 | 2.062494
3 | 13.68382 | 30.91 | 2.028553 | 1.784381 | 2 | 2.655394
[7 empty] | f = | 38.32637 | °
[7 empty] | Cohesión= | 1.1238 | kg/cm2
[7 empty] | 0 | 1.1238
[7 empty] | 0.5 | 1.420185
[7 empty] | 1 | 2.062494
[7 empty] | 2 | 2.655394