## Punto1
VELOCIDAD: 1 mm/min |  |  |  | s : | 0.5 | kg/cm2
AREA: | 30.91 | cm2 |  | tmáx: | 1.50912 | kg/cm2
Tiempo min | Lectura de carga | P (Kg) | t (Kg/cm²) | Def.Horizontal (mm) | Def.Vertical (10ˉ² mm) | t/s | HUMEDAD (%)
[7 empty] | Capsula No. | 51
0 | 0 | 0 | 0 | 0 | 0 | 0 | Peso capsula | 10.68
0.5 | 39 | 15.18634 | 0.4913084 | 0.5 | 0 | 0.9826169 | Capsula + sh | 70.64
1 | 54 | 19.76798 | 0.6395335 | 1 | -8 | 1.279067 | Capsula +ss | 63.98
1.5 | 71 | 24.9605 | 0.8075219 | 1.5 | -16 | 1.615044 | Agua | 6.66
2 | 90 | 30.76391 | 0.9952736 | 2 | -18 | 1.990547 | ss | 53.3
2.5 | 113 | 37.78908 | 1.222552 | 2.5 | -18 | 2.445104 | W(%) | 12.49531
3 | 125 | 41.45439 | 1.341132 | 3 | -18 | 2.682264
3.5 | 135 | 44.50881 | 1.439949 | 3.5 | 4 | 2.879897
4 | 141 | 46.34147 | 1.499239 | 4 | 70 | 2.998477
4.5 | 142 | 46.64691 | 1.50912 | 4.5 | 135 | 3.018241 | Peso Muestra+molde (gr) | 268.58
5 | 142 | 46.64691 | 1.50912 | 5 | 210 | 3.018241 | Peso del Molde(gr) | 140.32
5.5 | 135 | 44.50881 | 1.439949 | 5.5 | 292 | 2.879897 | Peso Muestra (g) | 128.26
6 | 125 | 41.45439 | 1.341132 | 6 | 370 | 2.682264 | Altura de la muestra(cm) | 2.01
6.5 | 116 | 38.70541 | 1.252197 | 6.5 | 438 | 2.504394 | Volumen (cm3) | 62.1291
7 | 112 | 37.48364 | 1.21267 | 7 | 500 | 2.425341 | Humedad (%) | 12.49531
7.5 | 108 | 36.26187 | 1.173144 | 7.5 | 560 | 2.346287 | g (g/cm3) | 2.064411
8 | 104 | 35.0401 | 1.133617 | 8 | 614 | 2.267234 | gd(g/cm3)= | 1.835109
8.5 | 101 | 34.12377 | 1.103972 | 8.5 | 670 | 2.207944
9 | 97 | 32.902 | 1.064445 | 9 | 710 | 2.128891
9.5 | 95 | 32.29112 | 1.044682 | 9.5 | 750 | 2.089364
10 | 90 | 30.76391 | 0.9952736 | 10 | 790 | 1.990547
10.5 | 87 | 29.84758 | 0.9656286 | 10.5 | 826 | 1.931257
11 | 82 | 28.32037 | 0.9162202 | 11 | 860 | 1.83244
11.5 | 80 | 27.70948 | 0.8964569 | 11.5 | 890 | 1.792914
12 |  |  | 0 | 12 |  | 0
12.5 |  |  | 0 | 12.5 |  | 0
13 | [5 empty] | 0

## Punto2
VELOCIDAD: 0,05 mm/min | 1 mm/min |  |  | s : | 1 | kg/cm2
AREA: | 30.91 | cm² |  | tmáx: | 2.062494 | kg/cm2
Tiempo (mm) | Lectura de carga | P (Kg) | t (Kg/cm²) | Def.Horizontal (mm) | Def.Vertical (10ˉ²mm) | t/s | HUMEDAD (%)
[7 empty] | Capsula No. | 3
0 | 0 | 0 | 0 | 0 | 0 | 0 | Peso capsula | 19.46
0.5 | 62 | 22.21152 | 0.7185868 | 0.5 | 20 | 0.7185868 | Capsula + sh | 95.06
1 | 105 | 35.34554 | 1.143499 | 1 | 32 | 1.143499 | Capsula +ss | 86.4
1.5 | 130 | 42.9816 | 1.39054 | 1.5 | 60 | 1.39054 | Agua | 8.66
2 | 149 | 48.78501 | 1.578292 | 2 | 120 | 1.578292 | ss | 66.94
2.5 | 159 | 51.83943 | 1.677109 | 2.5 | 156 | 1.677109 | W(%) | 12.93696
3 | 178 | 57.64284 | 1.86486 | 3 | 216 | 1.86486
3.5 | 188 | 60.69726 | 1.963677 | 3.5 | 280 | 1.963677
4 | 198 | 63.75169 | 2.062494 | 4 | 360 | 2.062494 | Peso Muestra+molde (gr) | 285.5
4.5 | 196 | 63.1408 | 2.042731 | 4.5 | 440 | 2.042731 | Peso del Molde(gr) | 144.72
5 | 181 | 58.55917 | 1.894506 | 5 | 546 | 1.894506 | Peso Muestra (g) | 140.78
5.5 | 173 | 56.11563 | 1.815452 | 5.5 | 640 | 1.815452 | Altura de la muestra(cm) | 2.01
6 | 164 | 53.36664 | 1.726517 | 6 | 722 | 1.726517 | Volumen (cm3) | 62.1291
6.5 | 158 | 51.53399 | 1.667227 | 6.5 | 794 | 1.667227 | Humedad (%) | 12.93696
7 | 153 | 50.00678 | 1.617819 | 7 | 860 | 1.617819 | g (g/cm3) | 2.265927
7.5 | 149 | 48.78501 | 1.578292 | 7.5 | 920 | 1.578292 | gd(g/cm3)= | 2.006364
8 | 146 | 47.86868 | 1.548647 | 8 | 978 | 1.548647
8.5 | 144 | 47.2578 | 1.528884 | 8.5 | 1028 | 1.528884
9 | 142 | 46.64691 | 1.50912 | 9 | 1080 | 1.50912
9.5 | 138 | 45.42514 | 1.469594 | 9.5 | 1130 | 1.469594
10 | 135 | 44.50881 | 1.439949 | 10 | 1180 | 1.439949
10.5 | 133 | 43.89793 | 1.420185 | 10.5 | 1210 | 1.420185
11 | 131 | 43.28704 | 1.400422 | 11 | 1258 | 1.400422
11.5 | 129 | 42.67616 | 1.380659 | 11.5 | 1290 | 1.380659
12 | 128 | 42.37072 | 1.370777 | 12 | 1320 | 1.370777
12.5 |  |  |  | 12.5 |  | 0
13 |  |  |  | 13

## Punto3
VELOCIDAD: 0,05 mm/min | 1 mm/min |  |  | s : | 2 | kg/cm2
AREA: | 30.91 | cm2 |  | tmáx: | 2.675157 | kg/cm2
Tiempo (min) | Lectura de carga | P (Kg) | t (Kg/cm²) | Def.Horizontal (mm ) | Def.Vertical ( 10ˉ² mm ) | t/s | HUMEDAD (%)
[7 empty] | Capsula No. | 48
0 | 0 | 0 | 0 | 0 | 0 | 0 | Peso capsula | 10.39
0.5 | 80 | 27.70948 | 0.8964569 | 0.5 | -50 | 0.4482284 | Capsula + sh | 71.5
1 | 136 | 44.81426 | 1.44983 | 1 | -100 | 0.7249152 | Capsula +ss | 64.66
1.5 | 173 | 56.11563 | 1.815452 | 1.5 | -130 | 0.9077261 | Agua | 6.84
2 | 205 | 65.88978 | 2.131666 | 2 | -156 | 1.065833 | ss | 54.27
2.5 | 229 | 73.2204 | 2.368826 | 2.5 | -170 | 1.184413 | W(%) | 12.60365
3 | 242 | 77.19115 | 2.497287 | 3 | -176 | 1.248644
3.5 | 251 | 79.94013 | 2.586222 | 3.5 | -178 | 1.293111
4 | 258 | 82.07823 | 2.655394 | 4 | -178 | 1.327697
4.5 | 260 | 82.68912 | 2.675157 | 4.5 | -170 | 1.337579 | Peso Muestra+molde (gr) | 264.98
5 | 254 | 80.85646 | 2.615867 | 5 | -164 | 1.307934 | Peso del Molde(gr) | 138.31
5.5 | 248 | 79.02381 | 2.556577 | 5.5 | -158 | 1.278289 | Peso Muestra (g) | 126.67
6 | 243 | 77.49659 | 2.507169 | 6 | -150 | 1.253585 | Altura de la muestra(cm) | 1.95
6.5 | 237 | 75.66394 | 2.447879 | 6.5 | -140 | 1.223939 | Volumen (cm3) | 60.2745
7 | 233 | 74.44217 | 2.408352 | 7 | -122 | 1.204176 | Humedad (%) | 12.60365
7.5 | 228 | 72.91496 | 2.358944 | 7.5 | -104 | 1.179472 | g (g/cm3) | 2.101552
8 | 222 | 71.0823 | 2.299654 | 8 | -88 | 1.149827 | gd(g/cm3)= | 1.866327
8.5 | 218 | 69.86053 | 2.260127 | 8.5 | -75 | 1.130064
9 | 214 | 68.63876 | 2.220601 | 9 | -60 | 1.1103
9.5 | 210 | 67.41699 | 2.181074 | 9.5 | -46 | 1.090537
10 | 206 | 66.19523 | 2.141547 | 10 | -30 | 1.070774
10.5 | 204 | 65.58434 | 2.121784 | 10.5 | -10 | 1.060892
11 | 202 | 64.97346 | 2.102021 | 11 | 6 | 1.05101
11.5 | 200 | 64.36257 | 2.082257 | 11.5 | 20 | 1.041129
12 |  |  | 0 | 12 |  | 0
12.5 |  |  | 0 | 12.5 |  | 0
13 |  |  | 0 | 13 |  | 0

## Envolvente de falla
Muestra No | Humedad (%) | Area (cm²) | Densidad Humeda (gr/cm³) | Densidad Seca (gr/cm³) | Esfuerzo Normal (Kg/cm²) | Esfuerzo Cortante Máx (Kg/cm²)
1 | 12.49531 | 30.91 | 2.064411 | 1.835109 | 0.5 | 1.50912
2 | 12.93696 | 30.91 | 2.265927 | 2.006364 | 1 | 2.062494
3 | 12.60365 | 30.91 | 2.101552 | 1.866327 | 2 | 2.675157
[7 empty] | f = | 37.00899 | °
[7 empty] | Cohesión= | 1.2028 | kg/cm2
[7 empty] | 0 | 1.2028
[7 empty] | 0.5 | 1.50912
[7 empty] | 1 | 2.062494
[7 empty] | 2 | 2.675157