## Punto1
VELOCIDAD: 1 mm/min |  |  |  | s : | 0.5 | kg/cm2
AREA: | 30.91 | cm2 |  | tmáx: | 1.785807 | kg/cm2
Tiempo min | Lectura de carga | P (Kg) | t (Kg/cm²) | Def.Horizontal (mm) | Def.Vertical (10ˉ² mm) | t/s | HUMEDAD (%)
[7 empty] | Capsula No. | 50
0 | 0 | 0 | 0 | 0 | 0 | 0 | Peso capsula | 10.24
0.5 | 16 | 8.161168 | 0.26403 | 0.5 | -30 | 0.5280601 | Capsula + sh | 50.98
1 | 28 | 11.82648 | 0.3826101 | 1 | -34 | 0.7652201 | Capsula +ss | 46.08
1.5 | 48 | 17.93533 | 0.5802435 | 1.5 | -38 | 1.160487 | Agua | 4.9
2 | 69 | 24.34962 | 0.7877585 | 2 | -48 | 1.575517 | ss | 35.84
2.5 | 94 | 31.98568 | 1.0348 | 2.5 | -48 | 2.069601 | W(%) | 13.671875
3 | 112 | 37.48364 | 1.21267 | 3 | -40 | 2.425341
3.5 | 130 | 42.9816 | 1.39054 | 3.5 | -20 | 2.781081
4 | 143 | 46.95235 | 1.519002 | 4 | 20 | 3.038004
4.5 | 154 | 50.31222 | 1.6277 | 4.5 | 80 | 3.255401 | Peso Muestra+molde (gr) | 262.12
5 | 159 | 51.83943 | 1.677109 | 5 | 152 | 3.354218 | Peso del Molde(gr) | 142.3
5.5 | 170 | 55.1993 | 1.785807 | 5.5 | 192 | 3.571614 | Peso Muestra (g) | 119.82
6 | 160 | 52.14487 | 1.68699 | 6 | 270 | 3.373981 | Altura de la muestra(cm) | 1.9
6.5 | 147 | 48.17412 | 1.558529 | 6.5 | 350 | 3.117057 | Volumen (cm3) | 58.729
7 | 142 | 46.64691 | 1.50912 | 7 | 410 | 3.018241 | Humedad (%) | 13.671875
7.5 | 139 | 45.73058 | 1.479475 | 7.5 | 500 | 2.958951 | g (g/cm3) | 2.040219
8 | 136 | 44.81426 | 1.44983 | 8 | 578 | 2.899661 | gd(g/cm3)= | 1.794832
8.5 | 132 | 43.59249 | 1.410304 | 8.5 | 650 | 2.820607
9 | 128 | 42.37072 | 1.370777 | 9 | 714 | 2.741554
9.5 | 125 | 41.45439 | 1.341132 | 9.5 | 780 | 2.682264
10 | 121 | 40.23262 | 1.301605 | 10 | 838 | 2.603211
10.5 | 117 | 39.01085 | 1.262079 | 10.5 | 888 | 2.524157
11 | 113 | 37.78908 | 1.222552 | 11 | 920 | 2.445104
11.5 | 111 | 37.1782 | 1.202789 | 11.5 | 962 | 2.405577
12 |  |  | 0 | 12 |  | 0
12.5 |  |  | 0 | 12.5 |  | 0
13 | [5 empty] | 0

## Punto2
VELOCIDAD: 0,05 mm/min | 1 mm/min |  |  | s : | 1 | kg/cm2
AREA: | 30.91 | cm² |  | tmáx: | 2.013086 | kg/cm2
Tiempo (mm) | Lectura de carga | P (Kg) | t (Kg/cm²) | Def.Horizontal (mm) | Def.Vertical (10ˉ²mm) | t/s | HUMEDAD (%)
[7 empty] | Capsula No. | 44
0 | 0 | 0 | 0 | 0 | 0 | 0 | Peso capsula | 10.66
0.5 | 62 | 22.21152 | 0.7185868 | 0.5 | -40 | 0.7185868 | Capsula + sh | 76.01
1 | 105 | 35.34554 | 1.143499 | 1 | -110 | 1.143499 | Capsula +ss | 68.03
1.5 | 140 | 46.03603 | 1.489357 | 1.5 | -160 | 1.489357 | Agua | 7.98
2 | 164 | 53.36664 | 1.726517 | 2 | -220 | 1.726517 | ss | 57.37
2.5 | 182 | 58.86461 | 1.904387 | 2.5 | -260 | 1.904387 | W(%) | 13.90971
3 | 193 | 62.22447 | 2.013086 | 3 | -290 | 2.013086
3.5 | 184 | 59.47549 | 1.924151 | 3.5 | -306 | 1.924151
4 | 146 | 47.86868 | 1.548647 | 4 | -294 | 1.548647 | Peso Muestra+molde (gr) | 286.92
4.5 | 132 | 43.59249 | 1.410304 | 4.5 | -264 | 1.410304 | Peso del Molde(gr) | 145.52
5 | 126 | 41.75983 | 1.351014 | 5 | -228 | 1.351014 | Peso Muestra (g) | 141.4
5.5 | 123 | 40.84351 | 1.321369 | 5.5 | -188 | 1.321369 | Altura de la muestra(cm) | 2.01
6 | 122 | 40.53806 | 1.311487 | 6 | -146 | 1.311487 | Volumen (cm3) | 62.1291
6.5 | 120 | 39.92718 | 1.291724 | 6.5 | -100 | 1.291724 | Humedad (%) | 13.90971
7 | 114 | 38.09452 | 1.232434 | 7 | -50 | 1.232434 | g (g/cm3) | 2.275906
7.5 | 110 | 36.87275 | 1.192907 | 7.5 | -10 | 1.192907 | gd(g/cm3)= | 1.997991
8 | 109 | 36.56731 | 1.183025 | 8 | 22 | 1.183025
8.5 | 106 | 35.65098 | 1.15338 | 8.5 | 60 | 1.15338
9 | 104 | 35.0401 | 1.133617 | 9 | 92 | 1.133617
9.5 | 101 | 34.12377 | 1.103972 | 9.5 | 120 | 1.103972
10 | 98 | 33.20745 | 1.074327 | 10 | 146 | 1.074327
10.5 | 97 | 32.902 | 1.064445 | 10.5 | 168 | 1.064445
11 |  | 3.27409 | 0.1059233 | 11 |  | 0.1059233
11.5 |  | 3.27409 | 0.1059233 | 11.5 |  | 0.1059233
12 |  |  |  | 12 |  | 0
12.5 |  |  |  | 12.5 |  | 0
13 |  |  |  | 13

## Punto3
VELOCIDAD: 0,05 mm/min | 1 mm/min |  |  | s : | 2 | kg/cm2
AREA: | 30.91 | cm2 |  | tmáx: | 2.941962 | kg/cm2
Tiempo (min) | Lectura de carga | P (Kg) | t (Kg/cm²) | Def.Horizontal (mm ) | Def.Vertical ( 10ˉ² mm ) | t/s | HUMEDAD (%)
[7 empty] | Capsula No. | 43
0 | 0 | 0 | 0 | 0 | 0 | 0 | Peso capsula | 10.2
0.5 | 70 | 24.65506 | 0.7976402 | 0.5 | -24 | 0.3988201 | Capsula + sh | 82.6
1 | 113 | 37.78908 | 1.222552 | 1 | -40 | 0.611276 | Capsula +ss | 74.04
1.5 | 155 | 50.61766 | 1.637582 | 1.5 | -40 | 0.818791 | Agua | 8.56
2 | 200 | 64.36257 | 2.082257 | 2 | -40 | 1.041129 | ss | 63.84
2.5 | 237 | 75.66394 | 2.447879 | 2.5 | -30 | 1.223939 | W(%) | 13.40852
3 | 264 | 83.91088 | 2.714684 | 3 | -8 | 1.357342
3.5 | 283 | 89.71429 | 2.902436 | 3.5 | 10 | 1.451218
4 | 287 | 90.93606 | 2.941962 | 4 | 50 | 1.470981
4.5 | 265 | 84.21633 | 2.724566 | 4.5 | 90 | 1.362283 | Peso Muestra+molde (gr) | 278.15
5 | 235 | 75.05306 | 2.428116 | 5 | 140 | 1.214058 | Peso del Molde(gr) | 136.48
5.5 | 223 | 71.38775 | 2.309536 | 5.5 | 190 | 1.154768 | Peso Muestra (g) | 141.67
6 | 213 | 68.33332 | 2.210719 | 6 | 240 | 1.105359 | Altura de la muestra(cm) | 2.02
6.5 | 206 | 66.19523 | 2.141547 | 6.5 | 290 | 1.070774 | Volumen (cm3) | 62.4382
7 | 201 | 64.66801 | 2.092139 | 7 | 340 | 1.046069 | Humedad (%) | 13.40852
7.5 | 197 | 63.44624 | 2.052612 | 7.5 | 384 | 1.026306 | g (g/cm3) | 2.268964
8 | 191 | 61.61359 | 1.993322 | 8 | 440 | 0.9966611 | gd(g/cm3)= | 2.000699
8.5 | 188 | 60.69726 | 1.963677 | 8.5 | 480 | 0.9818386
9 | 185 | 59.78093 | 1.934032 | 9 | 524 | 0.9670161
9.5 | 183 | 59.17005 | 1.914269 | 9.5 | 560 | 0.9571344
10 | 181 | 58.55917 | 1.894506 | 10 | 600 | 0.9472528
10.5 |  | 3.27409 | 0.1059233 | 10.5 |  | 0.05296166
11 |  | 3.27409 | 0.1059233 | 11 |  | 0.05296166
11.5 |  | 3.27409 | 0.1059233 | 11.5 |  | 0.05296166
12 |  | 3.27409 | 0.1059233 | 12 |  | 0.05296166
12.5 |  |  | 0 | 12.5 |  | 0
13 |  |  | 0 | 13 |  | 0

## Envolvente de falla
Muestra No | Humedad (%) | Area (cm²) | Densidad Humeda (gr/cm³) | Densidad Seca (gr/cm³) | Esfuerzo Normal (Kg/cm²) | Esfuerzo Cortante Máx (Kg/cm²)
1 | 13.671875 | 30.91 | 2.040219 | 1.794832 | 0.5 | 1.785807
2 | 13.90971 | 30.91 | 2.275906 | 1.997991 | 1 | 2.013086
3 | 13.40852 | 30.91 | 2.268964 | 2.000699 | 2 | 2.941962
[7 empty] | f = | 38.42848 | °
[7 empty] | Cohesión= | 1.3213 | kg/cm2
[7 empty] | 0 | 1.3213
[7 empty] | 0.5 | 1.785807
[7 empty] | 1 | 2.013086
[7 empty] | 2 | 2.941962