## Punto1
VELOCIDAD: 1 mm/min |  |  |  | s : | 0.5 | kg/cm2
AREA: | 30.91 | cm2 |  | tmáx: | 1.716635 | kg/cm2
Tiempo min | Lectura de carga | P (Kg) | t (Kg/cm²) | Def.Horizontal (mm) | Def.Vertical (10ˉ² mm) | t/s | HUMEDAD (%)
[7 empty] | Capsula No. | 48
0 | 0 | 0 | 0 | 0 | 0 | 0 | Peso capsula | 10.39
0.5 | 24 | 10.60471 | 0.3430834 | 0.5 | -20 | 0.6861668 | Capsula + sh | 70.59
1 | 29 | 12.13192 | 0.3924917 | 1 | -26 | 0.7849835 | Capsula +ss | 63.69
1.5 | 54 | 19.76798 | 0.6395335 | 1.5 | -24 | 1.279067 | Agua | 6.9
2 | 88 | 30.15302 | 0.9755102 | 2 | -22 | 1.95102 | ss | 53.3
2.5 | 125 | 41.45439 | 1.341132 | 2.5 | 8 | 2.682264 | W(%) | 12.94559
3 | 148 | 48.47957 | 1.56841 | 3 | 66 | 3.136821
3.5 | 159 | 51.83943 | 1.677109 | 3.5 | 160 | 3.354218
4 | 163 | 53.0612 | 1.716635 | 4 | 260 | 3.433271
4.5 | 162 | 52.75576 | 1.706754 | 4.5 | 408 | 3.413508 | Peso Muestra+molde (gr) | 280.16
5 | 155 | 50.61766 | 1.637582 | 5 | 600 | 3.275164 | Peso del Molde(gr) | 139.69
5.5 | 152 | 49.70134 | 1.607937 | 5.5 | 770 | 3.215874 | Peso Muestra (g) | 140.47
6 | 147 | 48.17412 | 1.558529 | 6 | 990 | 3.117057 | Altura de la muestra(cm) | 1.97
6.5 | 142 | 46.64691 | 1.50912 | 6.5 | 1210 | 3.018241 | Volumen (cm3) | 60.8927
7 | 138 | 45.42514 | 1.469594 | 7 | 1440 | 2.939187 | Humedad (%) | 12.94559
7.5 | 132 | 43.59249 | 1.410304 | 7.5 | 1660 | 2.820607 | g (g/cm3) | 2.306845
8 | 127 | 42.06528 | 1.360895 | 8 | 1880 | 2.721791 | gd(g/cm3)= | 2.042439
8.5 | 124 | 41.14895 | 1.33125 | 8.5 | 2100 | 2.662501
9 | 123 | 40.84351 | 1.321369 | 9 | 2280 | 2.642737
9.5 | 116 | 38.70541 | 1.252197 | 9.5 | 2500 | 2.504394
10 | 114 | 38.09452 | 1.232434 | 10 | 2720 | 2.464867
10.5 | 114 | 38.09452 | 1.232434 | 10.5 | 2900 | 2.464867
11 |  |  | 0 | 11 |  | 0
11.5 |  |  | 0 | 11.5 |  | 0
12 |  |  | 0 | 12 |  | 0
12.5 |  |  | 0 | 12.5 |  | 0
13 | [5 empty] | 0

## Punto2
VELOCIDAD: 0,05 mm/min | 1 mm/min |  |  | s : | 1 | kg/cm2
AREA: | 30.91 | cm² |  | tmáx: | 1.904387 | kg/cm2
Tiempo (mm) | Lectura de carga | P (Kg) | t (Kg/cm²) | Def.Horizontal (mm) | Def.Vertical (10ˉ²mm) | t/s | HUMEDAD (%)
[7 empty] | Capsula No. | 3
0 | 0 | 0 | 0 | 0 | 0 | 0 | Peso capsula | 19.46
0.5 | 28 | 11.82648 | 0.3826101 | 0.5 | -20 | 0.3826101 | Capsula + sh | 72.77
1 | 55 | 20.07342 | 0.6494151 | 1 | -20 | 0.6494151 | Capsula +ss | 66.43
1.5 | 72 | 25.26594 | 0.8174035 | 1.5 | -28 | 0.8174035 | Agua | 6.34
2 | 92 | 31.37479 | 1.015037 | 2 | -28 | 1.015037 | ss | 46.97
2.5 | 113 | 37.78908 | 1.222552 | 2.5 | -10 | 1.222552 | W(%) | 13.49798
3 | 135 | 44.50881 | 1.439949 | 3 | 22 | 1.439949
3.5 | 155 | 50.61766 | 1.637582 | 3.5 | 58 | 1.637582
4 | 168 | 54.58841 | 1.766044 | 4 | 124 | 1.766044 | Peso Muestra+molde (gr) | 265.57
4.5 | 178 | 57.64284 | 1.86486 | 4.5 | 172 | 1.86486 | Peso del Molde(gr) | 142.26
5 | 182 | 58.86461 | 1.904387 | 5 | 230 | 1.904387 | Peso Muestra (g) | 123.31
5.5 | 180 | 58.25372 | 1.884624 | 5.5 | 290 | 1.884624 | Altura de la muestra(cm) | 1.91
6 | 178 | 57.64284 | 1.86486 | 6 | 340 | 1.86486 | Volumen (cm3) | 59.0381
6.5 | 175 | 56.72651 | 1.835215 | 6.5 | 396 | 1.835215 | Humedad (%) | 13.49798
7 | 172 | 55.81018 | 1.80557 | 7 | 470 | 1.80557 | g (g/cm3) | 2.088651
7.5 | 168 | 54.58841 | 1.766044 | 7.5 | 550 | 1.766044 | gd(g/cm3)= | 1.840254
8 | 164 | 53.36664 | 1.726517 | 8 | 610 | 1.726517
8.5 | 159 | 51.83943 | 1.677109 | 8.5 | 670 | 1.677109
9 | 155 | 50.61766 | 1.637582 | 9 | 720 | 1.637582
9.5 | 155 | 50.61766 | 1.637582 | 9.5 | 760 | 1.637582
10 |  | 3.27409 | 0.1059233 | 10 |  | 0.1059233
10.5 |  | 3.27409 | 0.1059233 | 10.5 |  | 0.1059233
11 |  | 3.27409 | 0.1059233 | 11 |  | 0.1059233
11.5 |  | 3.27409 | 0.1059233 | 11.5 |  | 0.1059233
12 |  |  |  | 12 |  | 0
12.5 |  |  |  | 12.5 |  | 0
13 |  |  |  | 13

## Punto3
VELOCIDAD: 0,05 mm/min | 1 mm/min |  |  | s : | 2 | kg/cm2
AREA: | 30.91 | cm2 |  | tmáx: | 2.823382 | kg/cm2
Tiempo (min) | Lectura de carga | P (Kg) | t (Kg/cm²) | Def.Horizontal (mm ) | Def.Vertical ( 10ˉ² mm ) | t/s | HUMEDAD (%)
[7 empty] | Capsula No. | 52
0 | 0 | 0 | 0 | 0 | 0 | 0 | Peso capsula | 22.34
0.5 | 50 | 18.54621 | 0.6000068 | 0.5 | -32 | 0.3000034 | Capsula + sh | 77.16
1 | 99 | 33.51289 | 1.084209 | 1 | -58 | 0.5421043 | Capsula +ss | 70.74
1.5 | 145 | 47.56324 | 1.538765 | 1.5 | -80 | 0.7693827 | Agua | 6.42
2 | 180 | 58.25372 | 1.884624 | 2 | -84 | 0.9423119 | ss | 48.4
2.5 | 208 | 66.80611 | 2.161311 | 2.5 | -84 | 1.080655 | W(%) | 13.26446
3 | 232 | 74.13673 | 2.398471 | 3 | -70 | 1.199235
3.5 | 250 | 79.63469 | 2.576341 | 3.5 | -48 | 1.28817
4 | 266 | 84.52177 | 2.734447 | 4 | -26 | 1.367224
4.5 | 273 | 86.65987 | 2.803619 | 4.5 | 0 | 1.40181 | Peso Muestra+molde (gr) | 278.02
5 | 275 | 87.27075 | 2.823382 | 5 | 30 | 1.411691 | Peso del Molde(gr) | 138.6
5.5 | 271 | 86.04898 | 2.783856 | 5.5 | 50 | 1.391928 | Peso Muestra (g) | 139.42
6 | 271 | 86.04898 | 2.783856 | 6 | 54 | 1.391928 | Altura de la muestra(cm) | 2.01
6.5 | 271 | 86.04898 | 2.783856 | 6.5 | 72 | 1.391928 | Volumen (cm3) | 62.1291
7 | 269 | 85.4381 | 2.764092 | 7 | 86 | 1.382046 | Humedad (%) | 13.26446
7.5 | 269 | 85.4381 | 2.764092 | 7.5 | 100 | 1.382046 | g (g/cm3) | 2.244037
8 | 269 | 85.4381 | 2.764092 | 8 | 110 | 1.382046 | gd(g/cm3)= | 1.981237
8.5 | 268 | 85.13265 | 2.754211 | 8.5 | 124 | 1.377105
9 | 265 | 84.21633 | 2.724566 | 9 | 130 | 1.362283
9.5 | 262 | 83.3 | 2.694921 | 9.5 | 132 | 1.34746
10 | 260 | 82.68912 | 2.675157 | 10 | 132 | 1.337579
10.5 |  | 3.27409 | 0.1059233 | 10.5 |  | 0.05296166
11 |  | 3.27409 | 0.1059233 | 11 |  | 0.05296166
11.5 |  | 3.27409 | 0.1059233 | 11.5 |  | 0.05296166
12 |  | 3.27409 | 0.1059233 | 12 |  | 0.05296166
12.5 |  |  | 0 | 12.5 |  | 0
13 |  |  | 0 | 13 |  | 0

## Envolvente de falla
Muestra No | Humedad (%) | Area (cm²) | Densidad Humeda (gr/cm³) | Densidad Seca (gr/cm³) | Esfuerzo Normal (Kg/cm²) | Esfuerzo Cortante Máx (Kg/cm²)
1 | 12.94559 | 30.91 | 2.306845 | 2.042439 | 0.5 | 1.716635
2 | 13.49798 | 30.91 | 2.088651 | 1.840254 | 1 | 1.904387
3 | 13.26446 | 30.91 | 2.244037 | 1.981237 | 2 | 2.823382
[7 empty] | f = | 37.36897 | °
[7 empty] | Cohesión= | 1.2572 | kg/cm2
[7 empty] | 0 | 1.2572
[7 empty] | 0.5 | 1.716635
[7 empty] | 1 | 1.904387
[7 empty] | 2 | 2.823382