## Punto1
VELOCIDAD: 1 mm/min |  |  |  | s : | 0.5 | kg/cm2
AREA: | 30.91 | cm2 |  | tmáx: | 1.50912 | kg/cm2
Tiempo min | Lectura de carga | P (Kg) | t (Kg/cm²) | Def.Horizontal (mm) | Def.Vertical (10ˉ² mm) | t/s | HUMEDAD (%)
[7 empty] | Capsula No. | 54
0 | 0 | 0 | 0 | 0 | 0 | 0 | Peso capsula | 21.76
0.5 | 54 | 19.76798 | 0.6395335 | 0.5 | -40 | 1.279067 | Capsula + sh | 76.29
1 | 108 | 36.26187 | 1.173144 | 1 | -60 | 2.346287 | Capsula +ss | 70.15
1.5 | 131 | 43.28704 | 1.400422 | 1.5 | -80 | 2.800844 | Agua | 6.14
2 | 142 | 46.64691 | 1.50912 | 2 | -60 | 3.018241 | ss | 48.39
2.5 | 132 | 43.59249 | 1.410304 | 2.5 | 16 | 2.820607 | W(%) | 12.68857
3 | 124 | 41.14895 | 1.33125 | 3 | 100 | 2.662501
3.5 | 110 | 36.87275 | 1.192907 | 3.5 | 144 | 2.385814
4 | 98 | 33.20745 | 1.074327 | 4 | 220 | 2.148654
4.5 | 91 | 31.06935 | 1.005155 | 4.5 | 290 | 2.01031 | Peso Muestra+molde (gr) | 275.32
5 | 90 | 30.76391 | 0.9952736 | 5 | 350 | 1.990547 | Peso del Molde(gr) | 146.4
5.5 | 89 | 30.45846 | 0.9853919 | 5.5 | 406 | 1.970784 | Peso Muestra (g) | 128.92
6 | 86 | 29.54214 | 0.9557469 | 6 | 458 | 1.911494 | Altura de la muestra(cm) | 1.92
6.5 | 84 | 28.93125 | 0.9359836 | 6.5 | 512 | 1.871967 | Volumen (cm3) | 59.3472
7 | 83 | 28.62581 | 0.9261019 | 7 | 560 | 1.852204 | Humedad (%) | 12.68857
7.5 | 82 | 28.32037 | 0.9162202 | 7.5 | 606 | 1.83244 | g (g/cm3) | 2.172301
8 | 80 | 27.70948 | 0.8964569 | 8 | 650 | 1.792914 | gd(g/cm3)= | 1.927703
8.5 | 80 | 27.70948 | 0.8964569 | 8.5 | 690 | 1.792914
9 |  | 3.27409 | 0.1059233 | 9 |  | 0.2118466
9.5 |  | 3.27409 | 0.1059233 | 9.5 |  | 0.2118466
10 |  | 3.27409 | 0.1059233 | 10 |  | 0.2118466
10.5 |  | 3.27409 | 0.1059233 | 10.5 |  | 0.2118466
11 |  |  | 0 | 11 |  | 0
11.5 |  |  | 0 | 11.5 |  | 0
12 |  |  | 0 | 12 |  | 0
12.5 |  |  | 0 | 12.5 |  | 0
13 | [5 empty] | 0

## Punto2
VELOCIDAD: 0,05 mm/min | 1 mm/min |  |  | s : | 1 | kg/cm2
AREA: | 30.91 | cm² |  | tmáx: | 2.013086 | kg/cm2
Tiempo (mm) | Lectura de carga | P (Kg) | t (Kg/cm²) | Def.Horizontal (mm) | Def.Vertical (10ˉ²mm) | t/s | HUMEDAD (%)
[7 empty] | Capsula No. | 51
0 | 0 | 0 | 0 | 0 | 0 | 0 | Peso capsula | 10.67
0.5 | 33 | 13.35369 | 0.4320184 | 0.5 | -26 | 0.4320184 | Capsula + sh | 73.56
1 | 67 | 23.73873 | 0.7679952 | 1 | -40 | 0.7679952 | Capsula +ss | 66.38
1.5 | 104 | 35.0401 | 1.133617 | 1.5 | -70 | 1.133617 | Agua | 7.18
2 | 135 | 44.50881 | 1.439949 | 2 | -76 | 1.439949 | ss | 55.71
2.5 | 168 | 54.58841 | 1.766044 | 2.5 | -72 | 1.766044 | W(%) | 12.88817
3 | 182 | 58.86461 | 1.904387 | 3 | -52 | 1.904387
3.5 | 193 | 62.22447 | 2.013086 | 3.5 | -20 | 2.013086
4 | 189 | 61.0027 | 1.973559 | 4 | 24 | 1.973559 | Peso Muestra+molde (gr) | 262.51
4.5 | 168 | 54.58841 | 1.766044 | 4.5 | 70 | 1.766044 | Peso del Molde(gr) | 132.96
5 | 152 | 49.70134 | 1.607937 | 5 | 114 | 1.607937 | Peso Muestra (g) | 129.55
5.5 | 140 | 46.03603 | 1.489357 | 5.5 | 160 | 1.489357 | Altura de la muestra(cm) | 1.97
6 | 134 | 44.20337 | 1.430067 | 6 | 192 | 1.430067 | Volumen (cm3) | 60.8927
6.5 | 130 | 42.9816 | 1.39054 | 6.5 | 230 | 1.39054 | Humedad (%) | 12.88817
7 | 128 | 42.37072 | 1.370777 | 7 | 262 | 1.370777 | g (g/cm3) | 2.127513
7.5 | 123 | 40.84351 | 1.321369 | 7.5 | 290 | 1.321369 | gd(g/cm3)= | 1.88462
8 | 121 | 40.23262 | 1.301605 | 8 | 318 | 1.301605
8.5 | 119 | 39.62174 | 1.281842 | 8.5 | 340 | 1.281842
9 | 117 | 39.01085 | 1.262079 | 9 | 362 | 1.262079
9.5 | 116 | 38.70541 | 1.252197 | 9.5 | 386 | 1.252197
10 |  | 3.27409 | 0.1059233 | 10 |  | 0.1059233
10.5 |  | 3.27409 | 0.1059233 | 10.5 |  | 0.1059233
11 |  | 3.27409 | 0.1059233 | 11 |  | 0.1059233
11.5 |  | 3.27409 | 0.1059233 | 11.5 |  | 0.1059233
12 |  |  |  | 12 |  | 0
12.5 |  |  |  | 12.5 |  | 0
13 |  |  |  | 13

## Punto3
VELOCIDAD: 0,05 mm/min | 1 mm/min |  |  | s : | 2 | kg/cm2
AREA: | 30.91 | cm2 |  | tmáx: | 2.704802 | kg/cm2
Tiempo (min) | Lectura de carga | P (Kg) | t (Kg/cm²) | Def.Horizontal (mm ) | Def.Vertical ( 10ˉ² mm ) | t/s | HUMEDAD (%)
[7 empty] | Capsula No. | 1
0 | 0 | 0 | 0 | 0 | 0 | 0 | Peso capsula | 18.53
0.5 | 33 | 13.35369 | 0.4320184 | 0.5 | -33 | 0.2160092 | Capsula + sh | 86.32
1 | 73 | 25.57139 | 0.8272852 | 1 | -60 | 0.4136426 | Capsula +ss | 78.94
1.5 | 122 | 40.53806 | 1.311487 | 1.5 | -90 | 0.6557435 | Agua | 7.38
2 | 162 | 52.75576 | 1.706754 | 2 | -110 | 0.8533769 | ss | 60.41
2.5 | 195 | 62.83536 | 2.032849 | 2.5 | -110 | 1.016424 | W(%) | 12.21652
3 | 218 | 69.86053 | 2.260127 | 3 | -102 | 1.130064
3.5 | 236 | 75.3585 | 2.437997 | 3.5 | -86 | 1.218999
4 | 248 | 79.02381 | 2.556577 | 4 | -62 | 1.278289
4.5 | 256 | 81.46735 | 2.635631 | 4.5 | -30 | 1.317815 | Peso Muestra+molde (gr) | 274.16
5 | 261 | 82.99456 | 2.685039 | 5 | 0 | 1.34252 | Peso del Molde(gr) | 137.55
5.5 | 263 | 83.60544 | 2.704802 | 5.5 | 30 | 1.352401 | Peso Muestra (g) | 136.61
6 | 259 | 82.38367 | 2.665276 | 6 | 70 | 1.332638 | Altura de la muestra(cm) | 1.96
6.5 | 238 | 75.96938 | 2.457761 | 6.5 | 130 | 1.22888 | Volumen (cm3) | 60.5836
7 | 220 | 70.47142 | 2.279891 | 7 | 180 | 1.139945 | Humedad (%) | 12.21652
7.5 | 210 | 67.41699 | 2.181074 | 7.5 | 210 | 1.090537 | g (g/cm3) | 2.254901
8 | 204 | 65.58434 | 2.121784 | 8 | 246 | 1.060892 | gd(g/cm3)= | 2.00942
8.5 | 199 | 64.05713 | 2.072376 | 8.5 | 274 | 1.036188
9 | 196 | 63.1408 | 2.042731 | 9 | 300 | 1.021365
9.5 | 193 | 62.22447 | 2.013086 | 9.5 | 326 | 1.006543
10 | 192 | 61.91903 | 2.003204 | 10 | 350 | 1.001602
10.5 | 190 | 61.30815 | 1.983441 | 10.5 | 370 | 0.9917203
11 | 188 | 60.69726 | 1.963677 | 11 | 382 | 0.9818386
11.5 |  | 3.27409 | 0.1059233 | 11.5 |  | 0.05296166
12 |  | 3.27409 | 0.1059233 | 12 |  | 0.05296166
12.5 |  |  | 0 | 12.5 |  | 0
13 |  |  | 0 | 13 |  | 0

## Envolvente de falla
Muestra No | Humedad (%) | Area (cm²) | Densidad Humeda (gr/cm³) | Densidad Seca (gr/cm³) | Esfuerzo Normal (Kg/cm²) | Esfuerzo Cortante Máx (Kg/cm²)
1 | 12.68857 | 30.91 | 2.172301 | 1.927703 | 0.5 | 1.50912
2 | 12.88817 | 30.91 | 2.127513 | 1.88462 | 1 | 2.013086
3 | 12.21652 | 30.91 | 2.254901 | 2.00942 | 2 | 2.704802
[7 empty] | f = | 38.02896 | °
[7 empty] | Cohesión= | 1.1632 | kg/cm2
[7 empty] | 0 | 1.1632
[7 empty] | 0.5 | 1.50912
[7 empty] | 1 | 2.013086
[7 empty] | 2 | 2.704802