## Punto1
VELOCIDAD: 1 mm/min |  |  |  | s : | 0.5 | kg/cm2
AREA: | 30.91 | cm2 |  | tmáx: | 2.032849 | kg/cm2
Tiempo min | Lectura de carga | P (Kg) | t (Kg/cm²) | Def.Horizontal (mm) | Def.Vertical (10ˉ² mm) | t/s | HUMEDAD (%)
[7 empty] | Capsula No. | 62
0 | 0 | 0 | 0 | 0 | 0 | 0 | Peso capsula | 21.11
0.5 | 33 | 13.35369 | 0.4320184 | 0.5 | -8 | 0.8640368 | Capsula + sh | 102.5
1 | 75 | 26.18227 | 0.8470485 | 1 | 0 | 1.694097 | Capsula +ss | 93.25
1.5 | 125 | 41.45439 | 1.341132 | 1.5 | 20 | 2.682264 | Agua | 9.25
2 | 172 | 55.81018 | 1.80557 | 2 | 78 | 3.611141 | ss | 72.14
2.5 | 190 | 61.30815 | 1.983441 | 2.5 | 120 | 3.966881 | W(%) | 12.82229
3 | 195 | 62.83536 | 2.032849 | 3 | 168 | 4.065698
3.5 | 182 | 58.86461 | 1.904387 | 3.5 | 218 | 3.808774
4 | 169 | 54.89386 | 1.775925 | 4 | 350 | 3.551851
4.5 | 158 | 51.53399 | 1.667227 | 4.5 | 440 | 3.334454 | Peso Muestra+molde (gr) | 278.27
5 | 151 | 49.39589 | 1.598055 | 5 | 540 | 3.196111 | Peso del Molde(gr) | 142.69
5.5 | 141 | 46.34147 | 1.499239 | 5.5 | 650 | 2.998477 | Peso Muestra (g) | 135.58
6 | 135 | 44.50881 | 1.439949 | 6 | 680 | 2.879897 | Altura de la muestra(cm) | 2
6.5 | 127 | 42.06528 | 1.360895 | 6.5 | 790 | 2.721791 | Volumen (cm3) | 61.82
7 | 121 | 40.23262 | 1.301605 | 7 | 900 | 2.603211 | Humedad (%) | 12.82229
7.5 | 117 | 39.01085 | 1.262079 | 7.5 | 1000 | 2.524157 | g (g/cm3) | 2.193141
8 | 113 | 37.78908 | 1.222552 | 8 | 1090 | 2.445104 | gd(g/cm3)= | 1.94389
8.5 | 108 | 36.26187 | 1.173144 | 8.5 | 1180 | 2.346287
9 | 105 | 35.34554 | 1.143499 | 9 | 1260 | 2.286997
9.5 | 105 | 35.34554 | 1.143499 | 9.5 | 1320 | 2.286997
10 | 102 | 34.42922 | 1.113854 | 10 | 1386 | 2.227707
10.5 | 101 | 34.12377 | 1.103972 | 10.5 | 1440 | 2.207944
11 | 101 | 34.12377 | 1.103972 | 11 | 1480 | 2.207944
11.5 |  |  | 0 | 11.5 |  | 0
12 |  |  | 0 | 12 |  | 0
12.5 |  |  | 0 | 12.5 |  | 0
13 | [5 empty] | 0

## Punto2
VELOCIDAD: 0,05 mm/min | 1 mm/min |  |  | s : | 1 | kg/cm2
AREA: | 30.91 | cm² |  | tmáx: | 2.576341 | kg/cm2
Tiempo (mm) | Lectura de carga | P (Kg) | t (Kg/cm²) | Def.Horizontal (mm) | Def.Vertical (10ˉ²mm) | t/s | HUMEDAD (%)
[7 empty] | Capsula No. | 10
0 | 0 | 0 | 0 | 0 | 0 | 0 | Peso capsula | 18.51
0.5 | 52 | 19.15709 | 0.6197701 | 0.5 | 20 | 0.6197701 | Capsula + sh | 81.57
1 | 100 | 33.81833 | 1.09409 | 1 | 40 | 1.09409 | Capsula +ss | 74.35
1.5 | 145 | 47.56324 | 1.538765 | 1.5 | 50 | 1.538765 | Agua | 7.22
2 | 182 | 58.86461 | 1.904387 | 2 | 70 | 1.904387 | ss | 55.84
2.5 | 205 | 65.88978 | 2.131666 | 2.5 | 90 | 2.131666 | W(%) | 12.9298
3 | 225 | 71.99863 | 2.329299 | 3 | 126 | 2.329299
3.5 | 234 | 74.74761 | 2.418234 | 3.5 | 160 | 2.418234
4 | 242 | 77.19115 | 2.497287 | 4 | 210 | 2.497287 | Peso Muestra+molde (gr) | 281.71
4.5 | 248 | 79.02381 | 2.556577 | 4.5 | 280 | 2.556577 | Peso del Molde(gr) | 145.08
5 | 250 | 79.63469 | 2.576341 | 5 | 350 | 2.576341 | Peso Muestra (g) | 136.63
5.5 | 240 | 76.58027 | 2.477524 | 5.5 | 440 | 2.477524 | Altura de la muestra(cm) | 1.91
6 | 220 | 70.47142 | 2.279891 | 6 | 510 | 2.279891 | Volumen (cm3) | 59.0381
6.5 | 200 | 64.36257 | 2.082257 | 6.5 | 610 | 2.082257 | Humedad (%) | 12.9298
7 | 190 | 61.30815 | 1.983441 | 7 | 706 | 1.983441 | g (g/cm3) | 2.314268
7.5 | 176 | 57.03195 | 1.845097 | 7.5 | 780 | 1.845097 | gd(g/cm3)= | 2.049298
8 | 152 | 49.70134 | 1.607937 | 8 | 940 | 1.607937
8.5 | 137 | 45.1197 | 1.459712 | 8.5 | 1010 | 1.459712
9 | 128 | 42.37072 | 1.370777 | 9 | 1080 | 1.370777
9.5 | 122 | 40.53806 | 1.311487 | 9.5 | 1120 | 1.311487
10 | 118 | 39.31629 | 1.27196 | 10 | 1170 | 1.27196
10.5 | 114 | 38.09452 | 1.232434 | 10.5 | 1210 | 1.232434
11 | 110 | 36.87275 | 1.192907 | 11 | 1250 | 1.192907
11.5 | 109 | 36.56731 | 1.183025 | 11.5 | 1296 | 1.183025
12 |  |  |  | 12 |  | 0
12.5 |  |  |  | 12.5 |  | 0
13 |  |  |  | 13

## Punto3
VELOCIDAD: 0,05 mm/min | 1 mm/min |  |  | s : | 2 | kg/cm2
AREA: | 30.91 | cm2 |  | tmáx: | 3.169241 | kg/cm2
Tiempo (min) | Lectura de carga | P (Kg) | t (Kg/cm²) | Def.Horizontal (mm ) | Def.Vertical ( 10ˉ² mm ) | t/s | HUMEDAD (%)
[7 empty] | Capsula No. | 45
0 | 0 | 0 | 0 | 0 | 0 | 0 | Peso capsula | 11
0.5 | 70 | 24.65506 | 0.7976402 | 0.5 | 14 | 0.3988201 | Capsula + sh | 82.63
1 | 145 | 47.56324 | 1.538765 | 1 | 20 | 0.7693827 | Capsula +ss | 74.35
1.5 | 175 | 56.72651 | 1.835215 | 1.5 | 40 | 0.9176077 | Agua | 8.28
2 | 210 | 67.41699 | 2.181074 | 2 | 66 | 1.090537 | ss | 63.35
2.5 | 245 | 78.10748 | 2.526932 | 2.5 | 110 | 1.263466 | W(%) | 13.07024
3 | 268 | 85.13265 | 2.754211 | 3 | 160 | 1.377105
3.5 | 285 | 90.32518 | 2.922199 | 3.5 | 210 | 1.4611
4 | 296 | 93.68504 | 3.030898 | 4 | 280 | 1.515449
4.5 | 302 | 95.5177 | 3.090188 | 4.5 | 340 | 1.545094 | Peso Muestra+molde (gr) | 286.96
5 | 309 | 97.65579 | 3.159359 | 5 | 410 | 1.57968 | Peso del Molde(gr) | 147.82
5.5 | 310 | 97.96124 | 3.169241 | 5.5 | 482 | 1.58462 | Peso Muestra (g) | 139.14
6 | 308 | 97.35035 | 3.149478 | 6 | 560 | 1.574739 | Altura de la muestra(cm) | 1.9
6.5 | 298 | 94.29593 | 3.050661 | 6.5 | 690 | 1.52533 | Volumen (cm3) | 58.729
7 | 276 | 87.57619 | 2.833264 | 7 | 740 | 1.416632 | Humedad (%) | 13.07024
7.5 | 258 | 82.07823 | 2.655394 | 7.5 | 780 | 1.327697 | g (g/cm3) | 2.369187
8 | 239 | 76.27482 | 2.467642 | 8 | 820 | 1.233821 | gd(g/cm3)= | 2.095323
8.5 | 220 | 70.47142 | 2.279891 | 8.5 | 860 | 1.139945
9 | 215 | 68.94421 | 2.230482 | 9 | 880 | 1.115241
9.5 | 205 | 65.88978 | 2.131666 | 9.5 | 910 | 1.065833
10 | 197 | 63.44624 | 2.052612 | 10 | 950 | 1.026306
10.5 | 189 | 61.0027 | 1.973559 | 10.5 | 1020 | 0.9867794
11 | 184 | 59.47549 | 1.924151 | 11 | 1098 | 0.9620753
11.5 | 180 | 58.25372 | 1.884624 | 11.5 | 1145 | 0.9423119
12 | 178 | 57.64284 | 1.86486 | 12 | 1205 | 0.9324302
12.5 |  |  | 0 | 12.5 |  | 0
13 |  |  | 0 | 13 |  | 0

## Envolvente de falla
Muestra No | Humedad (%) | Area (cm²) | Densidad Humeda (gr/cm³) | Densidad Seca (gr/cm³) | Esfuerzo Normal (Kg/cm²) | Esfuerzo Cortante Máx (Kg/cm²)
1 | 12.82229 | 30.91 | 2.193141 | 1.94389 | 0.5 | 2.032849
2 | 12.9298 | 30.91 | 2.314268 | 2.049298 | 1 | 2.576341
3 | 13.07024 | 30.91 | 2.369187 | 2.095323 | 2 | 3.169241
[7 empty] | f = | 36.28239 | °
[7 empty] | Cohesión= | 1.7364 | kg/cm2
[7 empty] | 0 | 1.7364
[7 empty] | 0.5 | 2.032849
[7 empty] | 1 | 2.576341
[7 empty] | 2 | 3.169241