## Punto1
VELOCIDAD: 1 mm/min |  |  |  | s : | 0.5 | kg/cm2
AREA: | 30.91 | cm2 |  | tmáx: | 1.756162 | kg/cm2
Tiempo min | Lectura de carga | P (Kg) | t (Kg/cm²) | Def.Horizontal (mm) | Def.Vertical (10ˉ² mm) | t/s | HUMEDAD (%)
[7 empty] | Capsula No. | 41
0 | 0 | 0 | 0 | 0 | 0 | 0 | Peso capsula | 10.77
0.5 | 31 | 12.7428 | 0.4122551 | 0.5 | -50 | 0.8245101 | Capsula + sh | 64.89
1 | 67 | 23.73873 | 0.7679952 | 1 | -80 | 1.53599 | Capsula +ss | 58.83
1.5 | 91 | 31.06935 | 1.005155 | 1.5 | -84 | 2.01031 | Agua | 6.06
2 | 106 | 35.65098 | 1.15338 | 2 | -68 | 2.306761 | ss | 48.06
2.5 | 115 | 38.39997 | 1.242315 | 2.5 | -26 | 2.484631 | W(%) | 12.60924
3 | 127 | 42.06528 | 1.360895 | 3 | 30 | 2.721791
3.5 | 149 | 48.78501 | 1.578292 | 3.5 | 86 | 3.156584
4 | 167 | 54.28297 | 1.756162 | 4 | 156 | 3.512324
4.5 | 163 | 53.0612 | 1.716635 | 4.5 | 224 | 3.433271 | Peso Muestra+molde (gr) | 273.94
5 | 158 | 51.53399 | 1.667227 | 5 | 320 | 3.334454 | Peso del Molde(gr) | 144.83
5.5 | 150 | 49.09045 | 1.588174 | 5.5 | 410 | 3.176347 | Peso Muestra (g) | 129.11
6 | 132 | 43.59249 | 1.410304 | 6 | 494 | 2.820607 | Altura de la muestra(cm) | 1.9
6.5 | 126 | 41.75983 | 1.351014 | 6.5 | 560 | 2.702027 | Volumen (cm3) | 58.729
7 | 125 | 41.45439 | 1.341132 | 7 | 624 | 2.682264 | Humedad (%) | 12.60924
7.5 | 123 | 40.84351 | 1.321369 | 7.5 | 680 | 2.642737 | g (g/cm3) | 2.198403
8 | 117 | 39.01085 | 1.262079 | 8 | 740 | 2.524157 | gd(g/cm3)= | 1.95224
8.5 | 110 | 36.87275 | 1.192907 | 8.5 | 800 | 2.385814
9 | 106 | 35.65098 | 1.15338 | 9 | 856 | 2.306761
9.5 | 104 | 35.0401 | 1.133617 | 9.5 | 900 | 2.267234
10 | 100 | 33.81833 | 1.09409 | 10 | 946 | 2.188181
10.5 |  |  |  | 10.5
11 |  |  |  | 11
11.5 |  |  |  | 11.5
12 |  |  |  | 12
12.5 |  |  |  | 12.5
13

## Punto2
VELOCIDAD: 0,05 mm/min | 1 mm/min |  |  | s : | 1 | kg/cm2
AREA: | 30.91 | cm² |  | tmáx: | 1.993322 | kg/cm2
Tiempo (mm) | Lectura de carga | P (Kg) | t (Kg/cm²) | Def.Horizontal (mm) | Def.Vertical (10ˉ²mm) | t/s | HUMEDAD (%)
[7 empty] | Capsula No. | 54
0 | 0 | 0 | 0 | 0 | 0 | 0 | Peso capsula | 10.25
0.5 | 47 | 17.62988 | 0.5703618 | 0.5 | -24 | 0.5703618 | Capsula + sh | 67.94
1 | 66 | 23.43329 | 0.7581135 | 1 | -36 | 0.7581135 | Capsula +ss | 61.02
1.5 | 100 | 33.81833 | 1.09409 | 1.5 | -40 | 1.09409 | Agua | 6.92
2 | 121 | 40.23262 | 1.301605 | 2 | -42 | 1.301605 | ss | 50.77
2.5 | 151 | 49.39589 | 1.598055 | 2.5 | -34 | 1.598055 | W(%) | 13.6301
3 | 158 | 51.53399 | 1.667227 | 3 | -18 | 1.667227
3.5 | 165 | 53.67209 | 1.736399 | 3.5 | -2 | 1.736399
4 | 171 | 55.50474 | 1.795689 | 4 | 30 | 1.795689 | Peso Muestra+molde (gr) | 281.77
4.5 | 178 | 57.64284 | 1.86486 | 4.5 | 74 | 1.86486 | Peso del Molde(gr) | 142.13
5 | 186 | 60.08638 | 1.943914 | 5 | 122 | 1.943914 | Peso Muestra (g) | 139.64
5.5 | 190 | 61.30815 | 1.983441 | 5.5 | 170 | 1.983441 | Altura de la muestra(cm) | 2.01
6 | 191 | 61.61359 | 1.993322 | 6 | 214 | 1.993322 | Volumen (cm3) | 62.1291
6.5 | 184 | 59.47549 | 1.924151 | 6.5 | 260 | 1.924151 | Humedad (%) | 13.6301
7 | 178 | 57.64284 | 1.86486 | 7 | 290 | 1.86486 | g (g/cm3) | 2.247578
7.5 | 154 | 50.31222 | 1.6277 | 7.5 | 312 | 1.6277 | gd(g/cm3)= | 1.977978
8 | 140 | 46.03603 | 1.489357 | 8 | 326 | 1.489357
8.5 | 140 | 46.03603 | 1.489357 | 8.5 | 340 | 1.489357
9 | 138 | 45.42514 | 1.469594 | 9 | 348 | 1.469594
9.5 | 134 | 44.20337 | 1.430067 | 9.5 | 358 | 1.430067
10 | 129 | 42.67616 | 1.380659 | 10 | 368 | 1.380659
10.5 | 120 | 39.92718 | 1.291724 | 10.5 | 377 | 1.291724
11 | 112 | 37.48364 | 1.21267 | 11 | 384 | 1.21267
11.5 | 111 | 37.1782 | 1.202789 | 11.5 | 392 | 1.202789
12 |  |  |  | 12
12.5 |  |  |  | 12.5
13 |  |  |  | 13

## Punto3
VELOCIDAD: 0,05 mm/min | 1 mm/min |  |  | s : | 2 | kg/cm2
AREA: | 30.91 | cm2 |  | tmáx: | 2.615867 | kg/cm2
Tiempo (min) | Lectura de carga | P (Kg) | t (Kg/cm²) | Def.Horizontal (mm ) | Def.Vertical ( 10ˉ² mm ) | t/s | HUMEDAD (%)
[7 empty] | Capsula No. | 56
0 | 0 | 0 | 0 | 0 | 0 | 0 | Peso capsula | 21.11
0.5 | 62 | 22.21152 | 0.7185868 | 0.5 | -50 | 0.3592934 | Capsula + sh | 84.56
1 | 105 | 35.34554 | 1.143499 | 1 | -114 | 0.5717493 | Capsula +ss | 77.31
1.5 | 116 | 38.70541 | 1.252197 | 1.5 | -154 | 0.6260985 | Agua | 7.25
2 | 124 | 41.14895 | 1.33125 | 2 | -200 | 0.6656252 | ss | 56.2
2.5 | 130 | 42.9816 | 1.39054 | 2.5 | -220 | 0.6952702 | W(%) | 12.90036
3 | 132 | 43.59249 | 1.410304 | 3 | -242 | 0.7051518
3.5 | 155 | 50.61766 | 1.637582 | 3.5 | -260 | 0.818791
4 | 172 | 55.81018 | 1.80557 | 4 | -264 | 0.9027852
4.5 | 199 | 64.05713 | 2.072376 | 4.5 | -270 | 1.036188 | Peso Muestra+molde (gr) | 273.45
5 | 215 | 68.94421 | 2.230482 | 5 | -268 | 1.115241 | Peso del Molde(gr) | 139.35
5.5 | 239 | 76.27482 | 2.467642 | 5.5 | -266 | 1.233821 | Peso Muestra (g) | 134.1
6 | 254 | 80.85646 | 2.615867 | 6 | -260 | 1.307934 | Altura de la muestra(cm) | 2.03
6.5 | 230 | 73.52584 | 2.378707 | 6.5 | -254 | 1.189354 | Volumen (cm3) | 62.7473
7 | 217 | 69.55509 | 2.250246 | 7 | -252 | 1.125123 | Humedad (%) | 12.90036
7.5 | 200 | 64.36257 | 2.082257 | 7.5 | -252 | 1.041129 | g (g/cm3) | 2.137144
8 | 180 | 58.25372 | 1.884624 | 8 | -250 | 0.9423119 | gd(g/cm3)= | 1.892947
8.5 | 178 | 57.64284 | 1.86486 | 8.5 | -250 | 0.9324302
9 | 173 | 56.11563 | 1.815452 | 9 | -250 | 0.9077261
9.5 | 164 | 53.36664 | 1.726517 | 9.5 | -244 | 0.8632586
10 | 159 | 51.83943 | 1.677109 | 10 | -242 | 0.8385544
10.5 |  |  |  | 10.5
11 |  |  |  | 11
11.5 |  |  |  | 11.5
12 |  |  |  | 12
12.5 |  |  |  | 12.5
13 |  |  |  | 13

## Envolvente de falla
Muestra No | Humedad (%) | Area (cm²) | Densidad Humeda (gr/cm³) | Densidad Seca (gr/cm³) | Esfuerzo Normal (Kg/cm²) | Esfuerzo Cortante Máx (Kg/cm²)
1 | 12.60924 | 30.91 | 2.198403 | 1.95224 | 0.5 | 1.756162
2 | 13.6301 | 30.91 | 2.247578 | 1.977978 | 1 | 1.993322
3 | 12.90036 | 30.91 | 2.137144 | 1.892947 | 2 | 2.615867
[7 empty] | f = | 30.12231 | °
[7 empty] | Cohesión= | 1.445 | kg/cm2
[7 empty] | 0 | 1.445
[7 empty] | 0.5 | 1.756162
[7 empty] | 1 | 1.993322
[7 empty] | 2 | 2.615867