## Punto1
VELOCIDAD: 1 mm/min |  |  |  | s : | 0.5 | kg/cm2
AREA: | 30.91 | cm2 |  | tmáx: | 1.845097 | kg/cm2
Tiempo min | Lectura de carga | P (Kg) | t (Kg/cm²) | Def.Horizontal (mm) | Def.Vertical (10ˉ² mm) | t/s | HUMEDAD (%)
[7 empty] | Capsula No. | 48
0 | 0 | 0 | 0 | 0 | 0 | 0 | Peso capsula | 10.39
0.5 | 28 | 11.82648 | 0.3826101 | 0.5 | -20 | 0.7652201 | Capsula + sh | 76.25
1 | 55 | 20.07342 | 0.6494151 | 1 | -55 | 1.29883 | Capsula +ss | 68.36
1.5 | 85 | 29.23669 | 0.9458652 | 1.5 | -85 | 1.89173 | Agua | 7.89
2 | 115 | 38.39997 | 1.242315 | 2 | -110 | 2.484631 | ss | 57.97
2.5 | 136 | 44.81426 | 1.44983 | 2.5 | -120 | 2.899661 | W(%) | 13.61049
3 | 158 | 51.53399 | 1.667227 | 3 | -115 | 3.334454
3.5 | 167 | 54.28297 | 1.756162 | 3.5 | -100 | 3.512324
4 | 176 | 57.03195 | 1.845097 | 4 | -56 | 3.690194
4.5 | 173 | 56.11563 | 1.815452 | 4.5 | -20 | 3.630904 | Peso Muestra+molde (gr) | 289.51
5 | 159 | 51.83943 | 1.677109 | 5 | -2 | 3.354218 | Peso del Molde(gr) | 143.05
5.5 | 135 | 44.50881 | 1.439949 | 5.5 | 18 | 2.879897 | Peso Muestra (g) | 146.46
6 | 119 | 39.62174 | 1.281842 | 6 | 36 | 2.563684 | Altura de la muestra(cm) | 1.92
6.5 | 110 | 36.87275 | 1.192907 | 6.5 | 58 | 2.385814 | Volumen (cm3) | 59.3472
7 | 101 | 34.12377 | 1.103972 | 7 | 88 | 2.207944 | Humedad (%) | 13.61049
7.5 | 93 | 31.68023 | 1.024919 | 7.5 | 110 | 2.049837 | g (g/cm3) | 2.46785
8 | 86 | 29.54214 | 0.9557469 | 8 | 130 | 1.911494 | gd(g/cm3)= | 2.172203
8.5 | 80 | 27.70948 | 0.8964569 | 8.5 | 150 | 1.792914
9 | 75 | 26.18227 | 0.8470485 | 9 | 180 | 1.694097
9.5 | 70 | 24.65506 | 0.7976402 | 9.5 | 194 | 1.59528
10 | 66 | 23.43329 | 0.7581135 | 10 | 208 | 1.516227
10.5 | 63 | 22.51696 | 0.7284685 | 10.5 | 220 | 1.456937
11 | 62 | 22.21152 | 0.7185868 | 11 | 228 | 1.437174
11.5 | 61 | 21.90608 | 0.7087052 | 11.5 | 236 | 1.41741
12 |  |  | 0 | 12 |  | 0
12.5 |  |  | 0 | 12.5 |  | 0
13 | [5 empty] | 0

## Punto2
VELOCIDAD: 0,05 mm/min | 1 mm/min |  |  | s : | 1 | kg/cm2
AREA: | 30.91 | cm² |  | tmáx: | 2.151429 | kg/cm2
Tiempo (mm) | Lectura de carga | P (Kg) | t (Kg/cm²) | Def.Horizontal (mm) | Def.Vertical (10ˉ²mm) | t/s | HUMEDAD (%)
[7 empty] | Capsula No. | 42
0 | 0 | 0 | 0 | 0 | 0 | 0 | Peso capsula | 10.12
0.5 | 58 | 20.98975 | 0.6790601 | 0.5 | -6 | 0.6790601 | Capsula + sh | 77.39
1 | 125 | 41.45439 | 1.341132 | 1 | 0 | 1.341132 | Capsula +ss | 69.8
1.5 | 170 | 55.1993 | 1.785807 | 1.5 | 14 | 1.785807 | Agua | 7.59
2 | 196 | 63.1408 | 2.042731 | 2 | 40 | 2.042731 | ss | 59.68
2.5 | 207 | 66.50067 | 2.151429 | 2.5 | 100 | 2.151429 | W(%) | 12.71783
3 | 182 | 58.86461 | 1.904387 | 3 | 170 | 1.904387
3.5 | 163 | 53.0612 | 1.716635 | 3.5 | 240 | 1.716635
4 | 152 | 49.70134 | 1.607937 | 4 | 310 | 1.607937 | Peso Muestra+molde (gr) | 285.11
4.5 | 148 | 48.47957 | 1.56841 | 4.5 | 380 | 1.56841 | Peso del Molde(gr) | 140.38
5 | 141 | 46.34147 | 1.499239 | 5 | 440 | 1.499239 | Peso Muestra (g) | 144.73
5.5 | 134 | 44.20337 | 1.430067 | 5.5 | 510 | 1.430067 | Altura de la muestra(cm) | 2.01
6 | 125 | 41.45439 | 1.341132 | 6 | 570 | 1.341132 | Volumen (cm3) | 62.1291
6.5 | 120 | 39.92718 | 1.291724 | 6.5 | 620 | 1.291724 | Humedad (%) | 12.71783
7 | 114 | 38.09452 | 1.232434 | 7 | 670 | 1.232434 | g (g/cm3) | 2.329504
7.5 | 110 | 36.87275 | 1.192907 | 7.5 | 720 | 1.192907 | gd(g/cm3)= | 2.066669
8 | 108 | 36.26187 | 1.173144 | 8 | 760 | 1.173144
8.5 | 105 | 35.34554 | 1.143499 | 8.5 | 790 | 1.143499
9 | 103 | 34.73466 | 1.123735 | 9 | 820 | 1.123735
9.5 | 99 | 33.51289 | 1.084209 | 9.5 | 840 | 1.084209
10 | 95 | 32.29112 | 1.044682 | 10 | 870 | 1.044682
10.5 | 94 | 31.98568 | 1.0348 | 10.5 | 890 | 1.0348
11 | 91 | 31.06935 | 1.005155 | 11 | 910 | 1.005155
11.5 | 90 | 30.76391 | 0.9952736 | 11.5 | 924 | 0.9952736
12 |  |  |  | 12 |  | 0
12.5 |  |  |  | 12.5 |  | 0
13 |  |  |  | 13

## Punto3
VELOCIDAD: 0,05 mm/min | 1 mm/min |  |  | s : | 2 | kg/cm2
AREA: | 30.91 | cm2 |  | tmáx: | 2.922199 | kg/cm2
Tiempo (min) | Lectura de carga | P (Kg) | t (Kg/cm²) | Def.Horizontal (mm ) | Def.Vertical ( 10ˉ² mm ) | t/s | HUMEDAD (%)
[7 empty] | Capsula No. | 4
0 | 0 | 0 | 0 | 0 | 0 | 0 | Peso capsula | 19
0.5 | 85 | 29.23669 | 0.9458652 | 0.5 | -20 | 0.4729326 | Capsula + sh | 86.56
1 | 150 | 49.09045 | 1.588174 | 1 | -40 | 0.7940869 | Capsula +ss | 78.25
1.5 | 195 | 62.83536 | 2.032849 | 1.5 | -48 | 1.016424 | Agua | 8.31
2 | 230 | 73.52584 | 2.378707 | 2 | -44 | 1.189354 | ss | 59.25
2.5 | 256 | 81.46735 | 2.635631 | 2.5 | -30 | 1.317815 | W(%) | 14.02532
3 | 273 | 86.65987 | 2.803619 | 3 | 16 | 1.40181
3.5 | 282 | 89.40885 | 2.892554 | 3.5 | 60 | 1.446277
4 | 285 | 90.32518 | 2.922199 | 4 | 100 | 1.4611
4.5 | 274 | 86.96531 | 2.813501 | 4.5 | 130 | 1.40675 | Peso Muestra+molde (gr) | 290.67
5 | 258 | 82.07823 | 2.655394 | 5 | 142 | 1.327697 | Peso del Molde(gr) | 145.93
5.5 | 243 | 77.49659 | 2.507169 | 5.5 | 158 | 1.253585 | Peso Muestra (g) | 144.74
6 | 214 | 68.63876 | 2.220601 | 6 | 176 | 1.1103 | Altura de la muestra(cm) | 2.01
6.5 | 190 | 61.30815 | 1.983441 | 6.5 | 200 | 0.9917203 | Volumen (cm3) | 62.1291
7 | 180 | 58.25372 | 1.884624 | 7 | 216 | 0.9423119 | Humedad (%) | 14.02532
7.5 | 174 | 56.42107 | 1.825334 | 7.5 | 224 | 0.9126669 | g (g/cm3) | 2.329665
8 | 167 | 54.28297 | 1.756162 | 8 | 230 | 0.8780811 | gd(g/cm3)= | 2.043112
8.5 | 164 | 53.36664 | 1.726517 | 8.5 | 232 | 0.8632586
9 | 158 | 51.53399 | 1.667227 | 9 | 236 | 0.8336136
9.5 | 156 | 50.9231 | 1.647464 | 9.5 | 238 | 0.8237319
10 | 151 | 49.39589 | 1.598055 | 10 | 240 | 0.7990277
10.5 | 149 | 48.78501 | 1.578292 | 10.5 | 240 | 0.789146
11 | 145 | 47.56324 | 1.538765 | 11 | 242 | 0.7693827
11.5 | 142 | 46.64691 | 1.50912 | 11.5 | 242 | 0.7545602
12 |  |  | 0 | 12 |  | 0
12.5 |  |  | 0 | 12.5 |  | 0
13 |  |  | 0 | 13 |  | 0

## Envolvente de falla
Muestra No | Humedad (%) | Area (cm²) | Densidad Humeda (gr/cm³) | Densidad Seca (gr/cm³) | Esfuerzo Normal (Kg/cm²) | Esfuerzo Cortante Máx (Kg/cm²)
1 | 13.61049 | 30.91 | 2.46785 | 2.172203 | 0.5 | 1.845097
2 | 12.71783 | 30.91 | 2.329504 | 2.066669 | 1 | 2.151429
3 | 14.02532 | 30.91 | 2.329665 | 2.043112 | 2 | 2.922199
[7 empty] | f = | 35.96464 | °
[7 empty] | Cohesión= | 1.4598 | kg/cm2
[7 empty] | 0 | 1.4598
[7 empty] | 0.5 | 1.845097
[7 empty] | 1 | 2.151429
[7 empty] | 2 | 2.922199