## Punto1
VELOCIDAD: 1 mm/min |  |  |  | s : | 0.5 | kg/cm2
AREA: | 30.91 | cm2 |  | tmáx: | 1.756162 | kg/cm2
Tiempo min | Lectura de carga | P (Kg) | t (Kg/cm²) | Def.Horizontal (mm) | Def.Vertical (10ˉ² mm) | t/s | HUMEDAD (%)
[7 empty] | Capsula No. | 5
0 | 0 | 0 | 0 | 0 | 0 | 0 | Peso capsula | 18.59
0.5 | 20 | 9.382938 | 0.3035567 | 0.5 | 14 | 0.6071134 | Capsula + sh | 79.61
1 | 52 | 19.15709 | 0.6197701 | 1 | 54 | 1.23954 | Capsula +ss | 73.08
1.5 | 84 | 28.93125 | 0.9359836 | 1.5 | 82 | 1.871967 | Agua | 6.53
2 | 115 | 38.39997 | 1.242315 | 2 | 118 | 2.484631 | ss | 54.49
2.5 | 138 | 45.42514 | 1.469594 | 2.5 | 160 | 2.939187 | W(%) | 11.98385
3 | 154 | 50.31222 | 1.6277 | 3 | 210 | 3.255401
3.5 | 164 | 53.36664 | 1.726517 | 3.5 | 298 | 3.453034
4 | 167 | 54.28297 | 1.756162 | 4 | 380 | 3.512324
4.5 | 155 | 50.61766 | 1.637582 | 4.5 | 540 | 3.275164 | Peso Muestra+molde (gr) | 285.12
5 | 143 | 46.95235 | 1.519002 | 5 | 680 | 3.038004 | Peso del Molde(gr) | 150.35
5.5 | 128 | 42.37072 | 1.370777 | 5.5 | 800 | 2.741554 | Peso Muestra (g) | 134.77
6 | 116 | 38.70541 | 1.252197 | 6 | 940 | 2.504394 | Altura de la muestra(cm) | 1.91
6.5 | 106 | 35.65098 | 1.15338 | 6.5 | 1080 | 2.306761 | Volumen (cm3) | 59.0381
7 | 101 | 34.12377 | 1.103972 | 7 | 1170 | 2.207944 | Humedad (%) | 11.98385
7.5 | 93 | 31.68023 | 1.024919 | 7.5 | 1270 | 2.049837 | g (g/cm3) | 2.282763
8 | 83 | 28.62581 | 0.9261019 | 8 | 1360 | 1.852204 | gd(g/cm3)= | 2.038475
8.5 | 78 | 27.0986 | 0.8766935 | 8.5 | 1434 | 1.753387
9 | 75 | 26.18227 | 0.8470485 | 9 | 1500 | 1.694097
9.5 | 73 | 25.57139 | 0.8272852 | 9.5 | 1550 | 1.65457
10 | 71 | 24.9605 | 0.8075219 | 10 | 1610 | 1.615044
10.5 | 71 | 24.9605 | 0.8075219 | 10.5 | 1670 | 1.615044
11 | 71 | 24.9605 | 0.8075219 | 11 | 1730 | 1.615044
11.5 |  |  | 0 | 11.5 |  | 0
12 |  |  | 0 | 12 |  | 0
12.5 |  |  | 0 | 12.5 |  | 0
13 | [5 empty] | 0

## Punto2
VELOCIDAD: 0,05 mm/min | 1 mm/min |  |  | s : | 1 | kg/cm2
AREA: | 30.91 | cm² |  | tmáx: | 2.210719 | kg/cm2
Tiempo (mm) | Lectura de carga | P (Kg) | t (Kg/cm²) | Def.Horizontal (mm) | Def.Vertical (10ˉ²mm) | t/s | HUMEDAD (%)
[7 empty] | Capsula No. | 11
0 | 0 | 0 | 0 | 0 | 0 | 0 | Peso capsula | 18.51
0.5 | 27 | 11.52103 | 0.3727284 | 0.5 | -14 | 0.3727284 | Capsula + sh | 90.36
1 | 50 | 18.54621 | 0.6000068 | 1 | -18 | 0.6000068 | Capsula +ss | 81.64
1.5 | 85 | 29.23669 | 0.9458652 | 1.5 | -30 | 0.9458652 | Agua | 8.72
2 | 122 | 40.53806 | 1.311487 | 2 | -36 | 1.311487 | ss | 63.13
2.5 | 155 | 50.61766 | 1.637582 | 2.5 | 0 | 1.637582 | W(%) | 13.81277
3 | 178 | 57.64284 | 1.86486 | 3 | 30 | 1.86486
3.5 | 203 | 65.2789 | 2.111902 | 3.5 | 70 | 2.111902
4 | 213 | 68.33332 | 2.210719 | 4 | 120 | 2.210719 | Peso Muestra+molde (gr) | 271.88
4.5 | 205 | 65.88978 | 2.131666 | 4.5 | 180 | 2.131666 | Peso del Molde(gr) | 134.19
5 | 194 | 62.52992 | 2.022967 | 5 | 240 | 2.022967 | Peso Muestra (g) | 137.69
5.5 | 180 | 58.25372 | 1.884624 | 5.5 | 290 | 1.884624 | Altura de la muestra(cm) | 2
6 | 177 | 57.3374 | 1.854979 | 6 | 350 | 1.854979 | Volumen (cm3) | 61.82
6.5 | 175 | 56.72651 | 1.835215 | 6.5 | 420 | 1.835215 | Humedad (%) | 13.81277
7 | 166 | 53.97753 | 1.74628 | 7 | 500 | 1.74628 | g (g/cm3) | 2.227273
7.5 | 155 | 50.61766 | 1.637582 | 7.5 | 580 | 1.637582 | gd(g/cm3)= | 1.956962
8 | 150 | 49.09045 | 1.588174 | 8 | 660 | 1.588174
8.5 | 148 | 48.47957 | 1.56841 | 8.5 | 710 | 1.56841
9 | 145 | 47.56324 | 1.538765 | 9 | 770 | 1.538765
9.5 | 142 | 46.64691 | 1.50912 | 9.5 | 830 | 1.50912
10 | 140 | 46.03603 | 1.489357 | 10 | 880 | 1.489357
10.5 | 135 | 44.50881 | 1.439949 | 10.5 | 940 | 1.439949
11 | 130 | 42.9816 | 1.39054 | 11 | 990 | 1.39054
11.5 |  |  | 0 | 11.5 |  | 0
12 |  |  |  | 12 |  | 0
12.5 |  |  |  | 12.5 |  | 0
13 |  |  |  | 13

## Punto3
VELOCIDAD: 0,05 mm/min | 1 mm/min |  |  | s : | 2 | kg/cm2
AREA: | 30.91 | cm2 |  | tmáx: | 2.823382 | kg/cm2
Tiempo (min) | Lectura de carga | P (Kg) | t (Kg/cm²) | Def.Horizontal (mm ) | Def.Vertical ( 10ˉ² mm ) | t/s | HUMEDAD (%)
[7 empty] | Capsula No. | 54
0 | 0 | 0 | 0 | 0 | 0 | 0 | Peso capsula | 21.77
0.5 | 68 | 24.04417 | 0.7778768 | 0.5 | 20 | 0.3889384 | Capsula + sh | 87.43
1 | 130 | 42.9816 | 1.39054 | 1 | 22 | 0.6952702 | Capsula +ss | 79.4
1.5 | 179 | 57.94828 | 1.874742 | 1.5 | 22 | 0.9373711 | Agua | 8.03
2 | 213 | 68.33332 | 2.210719 | 2 | 48 | 1.105359 | ss | 57.63
2.5 | 238 | 75.96938 | 2.457761 | 2.5 | 76 | 1.22888 | W(%) | 13.93372
3 | 253 | 80.55102 | 2.605986 | 3 | 120 | 1.302993
3.5 | 265 | 84.21633 | 2.724566 | 3.5 | 170 | 1.362283
4 | 270 | 85.74354 | 2.773974 | 4 | 210 | 1.386987
4.5 | 273 | 86.65987 | 2.803619 | 4.5 | 270 | 1.40181 | Peso Muestra+molde (gr) | 274.25
5 | 275 | 87.27075 | 2.823382 | 5 | 330 | 1.411691 | Peso del Molde(gr) | 135.71
5.5 | 272 | 86.35442 | 2.793737 | 5.5 | 380 | 1.396869 | Peso Muestra (g) | 138.54
6 | 266 | 84.52177 | 2.734447 | 6 | 430 | 1.367224 | Altura de la muestra(cm) | 1.95
6.5 | 263 | 83.60544 | 2.704802 | 6.5 | 480 | 1.352401 | Volumen (cm3) | 60.2745
7 | 258 | 82.07823 | 2.655394 | 7 | 502 | 1.327697 | Humedad (%) | 13.93372
7.5 | 248 | 79.02381 | 2.556577 | 7.5 | 544 | 1.278289 | g (g/cm3) | 2.298484
8 | 246 | 78.41292 | 2.536814 | 8 | 580 | 1.268407 | gd(g/cm3)= | 2.017387
8.5 | 235 | 75.05306 | 2.428116 | 8.5 | 610 | 1.214058
9 | 218 | 69.86053 | 2.260127 | 9 | 634 | 1.130064
9.5 | 192 | 61.91903 | 2.003204 | 9.5 | 670 | 1.001602
10 | 181 | 58.55917 | 1.894506 | 10 | 684 | 0.9472528
10.5 | 175 | 56.72651 | 1.835215 | 10.5 | 692 | 0.9176077
11 | 170 | 55.1993 | 1.785807 | 11 | 700 | 0.8929036
11.5 | 166 | 53.97753 | 1.74628 | 11.5 | 708 | 0.8731402
12 | 163 | 53.0612 | 1.716635 | 12 | 714 | 0.8583177
12.5 | 161 | 52.45032 | 1.696872 | 12.5 | 718 | 0.8484361
13 | 160 | 52.14487 | 1.68699 | 13 | 720 | 0.8434952

## Envolvente de falla
Muestra No | Humedad (%) | Area (cm²) | Densidad Humeda (gr/cm³) | Densidad Seca (gr/cm³) | Esfuerzo Normal (Kg/cm²) | Esfuerzo Cortante Máx (Kg/cm²)
1 | 11.98385 | 30.91 | 2.282763 | 2.038475 | 0.5 | 1.756162
2 | 13.81277 | 30.91 | 2.227273 | 1.956962 | 1 | 2.210719
3 | 13.93372 | 30.91 | 2.298484 | 2.017387 | 2 | 2.823382
[7 empty] | f = | 34.88806 | °
[7 empty] | Cohesión= | 1.4499 | kg/cm2
[7 empty] | 0 | 1.4499
[7 empty] | 0.5 | 1.756162
[7 empty] | 1 | 2.210719
[7 empty] | 2 | 2.823382