## Punto1
VELOCIDAD: 1 mm/min |  |  |  | s : | 0.5 | kg/cm2
AREA: | 30.91 | cm2 |  | tmáx: | 2.052612 | kg/cm2
Tiempo min | Lectura de carga | P (Kg) | t (Kg/cm²) | Def.Horizontal (mm) | Def.Vertical (10ˉ² mm) | t/s | HUMEDAD (%)
[7 empty] | Capsula No. | 53
0 | 0 | 0 | 0 | 0 | 0 | 0 | Peso capsula | 21.47
0.5 | 42 | 16.10267 | 0.5209534 | 0.5 | 14 | 1.041907 | Capsula + sh | 87.88
1 | 82 | 28.32037 | 0.9162202 | 1 | 60 | 1.83244 | Capsula +ss | 80.15
1.5 | 125 | 41.45439 | 1.341132 | 1.5 | 120 | 2.682264 | Agua | 7.73
2 | 160 | 52.14487 | 1.68699 | 2 | 170 | 3.373981 | ss | 58.68
2.5 | 184 | 59.47549 | 1.924151 | 2.5 | 240 | 3.848301 | W(%) | 13.17314
3 | 197 | 63.44624 | 2.052612 | 3 | 310 | 4.105224
3.5 | 192 | 61.91903 | 2.003204 | 3.5 | 410 | 4.006408
4 | 170 | 55.1993 | 1.785807 | 4 | 480 | 3.571614
4.5 | 147 | 48.17412 | 1.558529 | 4.5 | 550 | 3.117057 | Peso Muestra+molde (gr) | 274.6
5 | 133 | 43.89793 | 1.420185 | 5 | 650 | 2.840371 | Peso del Molde(gr) | 146.75
5.5 | 128 | 42.37072 | 1.370777 | 5.5 | 730 | 2.741554 | Peso Muestra (g) | 127.85
6 | 121 | 40.23262 | 1.301605 | 6 | 800 | 2.603211 | Altura de la muestra(cm) | 1.93
6.5 | 115 | 38.39997 | 1.242315 | 6.5 | 890 | 2.484631 | Volumen (cm3) | 59.6563
7 | 112 | 37.48364 | 1.21267 | 7 | 1000 | 2.425341 | Humedad (%) | 13.17314
7.5 | 106 | 35.65098 | 1.15338 | 7.5 | 1130 | 2.306761 | g (g/cm3) | 2.14311
8 | 102 | 34.42922 | 1.113854 | 8 | 1226 | 2.227707 | gd(g/cm3)= | 1.893656
8.5 | 100 | 33.81833 | 1.09409 | 8.5 | 1330 | 2.188181
9 | 96 | 32.59656 | 1.054564 | 9 | 1440 | 2.109127
9.5 | 93 | 31.68023 | 1.024919 | 9.5 | 1520 | 2.049837
10 | 92 | 31.37479 | 1.015037 | 10 | 1620 | 2.030074
10.5 | 92 | 31.37479 | 1.015037 | 10.5 | 1820 | 2.030074
11 |  |  | 0 | 11 |  | 0
11.5 |  |  | 0 | 11.5 |  | 0
12 |  |  | 0 | 12 |  | 0
12.5 |  |  | 0 | 12.5 |  | 0
13 | [5 empty] | 0

## Punto2
VELOCIDAD: 0,05 mm/min | 1 mm/min |  |  | s : | 1 | kg/cm2
AREA: | 30.91 | cm² |  | tmáx: | 2.576341 | kg/cm2
Tiempo (mm) | Lectura de carga | P (Kg) | t (Kg/cm²) | Def.Horizontal (mm) | Def.Vertical (10ˉ²mm) | t/s | HUMEDAD (%)
[7 empty] | Capsula No. | 40
0 | 0 | 0 | 0 | 0 | 0 | 0 | Peso capsula | 11.3
0.5 | 45 | 17.019 | 0.5505984 | 0.5 | 12 | 0.5505984 | Capsula + sh | 73.23
1 | 75 | 26.18227 | 0.8470485 | 1 | 22 | 0.8470485 | Capsula +ss | 66.45
1.5 | 115 | 38.39997 | 1.242315 | 1.5 | 20 | 1.242315 | Agua | 6.78
2 | 153 | 50.00678 | 1.617819 | 2 | 20 | 1.617819 | ss | 55.15
2.5 | 185 | 59.78093 | 1.934032 | 2.5 | 34 | 1.934032 | W(%) | 12.29374
3 | 210 | 67.41699 | 2.181074 | 3 | 54 | 2.181074
3.5 | 228 | 72.91496 | 2.358944 | 3.5 | 80 | 2.358944
4 | 244 | 77.80204 | 2.517051 | 4 | 150 | 2.517051 | Peso Muestra+molde (gr) | 273.24
4.5 | 250 | 79.63469 | 2.576341 | 4.5 | 210 | 2.576341 | Peso del Molde(gr) | 147.71
5 | 241 | 76.88571 | 2.487406 | 5 | 250 | 2.487406 | Peso Muestra (g) | 125.53
5.5 | 205 | 65.88978 | 2.131666 | 5.5 | 360 | 2.131666 | Altura de la muestra(cm) | 1.93
6 | 160 | 52.14487 | 1.68699 | 6 | 430 | 1.68699 | Volumen (cm3) | 59.6563
6.5 | 144 | 47.2578 | 1.528884 | 6.5 | 510 | 1.528884 | Humedad (%) | 12.29374
7 | 134 | 44.20337 | 1.430067 | 7 | 570 | 1.430067 | g (g/cm3) | 2.10422
7.5 | 125 | 41.45439 | 1.341132 | 7.5 | 610 | 1.341132 | gd(g/cm3)= | 1.873854
8 | 120 | 39.92718 | 1.291724 | 8 | 760 | 1.291724
8.5 | 115 | 38.39997 | 1.242315 | 8.5 | 800 | 1.242315
9 | 111 | 37.1782 | 1.202789 | 9 | 824 | 1.202789
9.5 | 107 | 35.95643 | 1.163262 | 9.5 | 860 | 1.163262
10 | 105 | 35.34554 | 1.143499 | 10 | 894 | 1.143499
10.5 | 101 | 34.12377 | 1.103972 | 10.5 | 920 | 1.103972
11 | 101 | 34.12377 | 1.103972 | 11 | 950 | 1.103972
11.5 | 99 | 33.51289 | 1.084209 | 11.5 | 974 | 1.084209
12 |  |  |  | 12 |  | 0
12.5 |  |  |  | 12.5 |  | 0
13 |  |  |  | 13

## Punto3
VELOCIDAD: 0,05 mm/min | 1 mm/min |  |  | s : | 2 | kg/cm2
AREA: | 30.91 | cm2 |  | tmáx: | 3.109951 | kg/cm2
Tiempo (min) | Lectura de carga | P (Kg) | t (Kg/cm²) | Def.Horizontal (mm ) | Def.Vertical ( 10ˉ² mm ) | t/s | HUMEDAD (%)
[7 empty] | Capsula No. | 52
0 | 0 | 0 | 0 | 0 | 0 | 0 | Peso capsula | 22.34
0.5 | 75 | 26.18227 | 0.8470485 | 0.5 | -10 | 0.4235243 | Capsula + sh | 76.94
1 | 120 | 39.92718 | 1.291724 | 1 | -32 | 0.6458618 | Capsula +ss | 70.55
1.5 | 158 | 51.53399 | 1.667227 | 1.5 | -50 | 0.8336136 | Agua | 6.39
2 | 186 | 60.08638 | 1.943914 | 2 | -60 | 0.9719569 | ss | 48.21
2.5 | 215 | 68.94421 | 2.230482 | 2.5 | -64 | 1.115241 | W(%) | 13.25451
3 | 249 | 79.32925 | 2.566459 | 3 | -66 | 1.28323
3.5 | 273 | 86.65987 | 2.803619 | 3.5 | -62 | 1.40181
4 | 286 | 90.63062 | 2.932081 | 4 | -42 | 1.46604
4.5 | 299 | 94.60137 | 3.060543 | 4.5 | -26 | 1.530271 | Peso Muestra+molde (gr) | 268.93
5 | 304 | 96.12858 | 3.109951 | 5 | -8 | 1.554975 | Peso del Molde(gr) | 141.54
5.5 | 294 | 93.07416 | 3.011134 | 5.5 | 14 | 1.505567 | Peso Muestra (g) | 127.39
6 | 270 | 85.74354 | 2.773974 | 6 | 36 | 1.386987 | Altura de la muestra(cm) | 1.93
6.5 | 251 | 79.94013 | 2.586222 | 6.5 | 58 | 1.293111 | Volumen (cm3) | 59.6563
7 | 236 | 75.3585 | 2.437997 | 7 | 80 | 1.218999 | Humedad (%) | 13.25451
7.5 | 220 | 70.47142 | 2.279891 | 7.5 | 100 | 1.139945 | g (g/cm3) | 2.135399
8 | 210 | 67.41699 | 2.181074 | 8 | 120 | 1.090537 | gd(g/cm3)= | 1.885487
8.5 | 205 | 65.88978 | 2.131666 | 8.5 | 140 | 1.065833
9 | 201 | 64.66801 | 2.092139 | 9 | 162 | 1.046069
9.5 | 198 | 63.75169 | 2.062494 | 9.5 | 182 | 1.031247
10 | 196 | 63.1408 | 2.042731 | 10 | 200 | 1.021365
10.5 | 194 | 62.52992 | 2.022967 | 10.5 | 218 | 1.011484
11 |  | 3.27409 | 0.1059233 | 11 |  | 0.05296166
11.5 |  | 3.27409 | 0.1059233 | 11.5 |  | 0.05296166
12 |  | 3.27409 | 0.1059233 | 12 |  | 0.05296166
12.5 |  | 3.27409 | 0.1059233 | 12.5 |  | 0.05296166
13 |  | 3.27409 | 0.1059233 | 13 |  | 0.05296166

## Envolvente de falla
Muestra No | Humedad (%) | Area (cm²) | Densidad Humeda (gr/cm³) | Densidad Seca (gr/cm³) | Esfuerzo Normal (Kg/cm²) | Esfuerzo Cortante Máx (Kg/cm²)
1 | 13.17314 | 30.91 | 2.14311 | 1.893656 | 0.5 | 2.052612
2 | 12.29374 | 30.91 | 2.10422 | 1.873854 | 1 | 2.576341
3 | 13.25451 | 30.91 | 2.135399 | 1.885487 | 2 | 3.109951
[7 empty] | f = | 34.23529 | °
[7 empty] | Cohesión= | 1.7857 | kg/cm2
[7 empty] | 0 | 1.7857
[7 empty] | 0.5 | 2.052612
[7 empty] | 1 | 2.576341
[7 empty] | 2 | 3.109951