## Punto1
VELOCIDAD: 1 mm/min |  |  |  | s : | 0.5 | kg/cm2
AREA: | 30.91 | cm2 |  | tmáx: | 1.934032 | kg/cm2
Tiempo min | Lectura de carga | P (Kg) | t (Kg/cm²) | Def.Horizontal (mm) | Def.Vertical (10ˉ² mm) | t/s | HUMEDAD (%)
[7 empty] | Capsula No. | 1
0 | 0 | 0 | 0 | 0 | 0 | 0 | Peso capsula | 18.53
0.5 | 35 | 13.96457 | 0.4517818 | 0.5 | -32 | 0.9035635 | Capsula + sh | 79.54
1 | 70 | 24.65506 | 0.7976402 | 1 | -52 | 1.59528 | Capsula +ss | 72.36
1.5 | 115 | 38.39997 | 1.242315 | 1.5 | -82 | 2.484631 | Agua | 7.18
2 | 136 | 44.81426 | 1.44983 | 2 | -112 | 2.899661 | ss | 53.83
2.5 | 159 | 51.83943 | 1.677109 | 2.5 | -150 | 3.354218 | W(%) | 13.33829
3 | 172 | 55.81018 | 1.80557 | 3 | -180 | 3.611141
3.5 | 180 | 58.25372 | 1.884624 | 3.5 | -200 | 3.769248
4 | 185 | 59.78093 | 1.934032 | 4 | -210 | 3.868064
4.5 | 179 | 57.94828 | 1.874742 | 4.5 | -215 | 3.749484 | Peso Muestra+molde (gr) | 285.19
5 | 168 | 54.58841 | 1.766044 | 5 | -218 | 3.532088 | Peso del Molde(gr) | 138.98
5.5 | 160 | 52.14487 | 1.68699 | 5.5 | -200 | 3.373981 | Peso Muestra (g) | 146.21
6 | 152 | 49.70134 | 1.607937 | 6 | -180 | 3.215874 | Altura de la muestra(cm) | 1.96
6.5 | 146 | 47.86868 | 1.548647 | 6.5 | -150 | 3.097294 | Volumen (cm3) | 60.5836
7 | 140 | 46.03603 | 1.489357 | 7 | -130 | 2.978714 | Humedad (%) | 13.33829
7.5 | 136 | 44.81426 | 1.44983 | 7.5 | -112 | 2.899661 | g (g/cm3) | 2.413359
8 | 132 | 43.59249 | 1.410304 | 8 | -96 | 2.820607 | gd(g/cm3)= | 2.129342
8.5 | 128 | 42.37072 | 1.370777 | 8.5 | -74 | 2.741554
9 | 125 | 41.45439 | 1.341132 | 9 | -52 | 2.682264
9.5 | 123 | 40.84351 | 1.321369 | 9.5 | -36 | 2.642737
10 | 121 | 40.23262 | 1.301605 | 10 | -22 | 2.603211
10.5 | 120 | 39.92718 | 1.291724 | 10.5 | -8 | 2.583447
11 |  |  | 0 | 11 |  | 0
11.5 |  |  | 0 | 11.5 |  | 0
12 |  |  | 0 | 12 |  | 0
12.5 |  |  | 0 | 12.5 |  | 0
13 | [5 empty] | 0

## Punto2
VELOCIDAD: 0,05 mm/min | 1 mm/min |  |  | s : | 1 | kg/cm2
AREA: | 30.91 | cm² |  | tmáx: | 2.526932 | kg/cm2
Tiempo (mm) | Lectura de carga | P (Kg) | t (Kg/cm²) | Def.Horizontal (mm) | Def.Vertical (10ˉ²mm) | t/s | HUMEDAD (%)
[7 empty] | Capsula No. | 48
0 | 0 | 0 | 0 | 0 | 0 | 0 | Peso capsula | 10.39
0.5 | 55 | 20.07342 | 0.6494151 | 0.5 | 8 | 0.6494151 | Capsula + sh | 95.74
1 | 85 | 29.23669 | 0.9458652 | 1 | 22 | 0.9458652 | Capsula +ss | 85.29
1.5 | 107 | 35.95643 | 1.163262 | 1.5 | 30 | 1.163262 | Agua | 10.45
2 | 146 | 47.86868 | 1.548647 | 2 | 46 | 1.548647 | ss | 74.9
2.5 | 185 | 59.78093 | 1.934032 | 2.5 | 58 | 1.934032 | W(%) | 13.95194
3 | 210 | 67.41699 | 2.181074 | 3 | 69 | 2.181074
3.5 | 238 | 75.96938 | 2.457761 | 3.5 | 72 | 2.457761
4 | 244 | 77.80204 | 2.517051 | 4 | 86 | 2.517051 | Peso Muestra+molde (gr) | 274.16
4.5 | 245 | 78.10748 | 2.526932 | 4.5 | 93 | 2.526932 | Peso del Molde(gr) | 137.99
5 | 242 | 77.19115 | 2.497287 | 5 | 108 | 2.497287 | Peso Muestra (g) | 136.17
5.5 | 230 | 73.52584 | 2.378707 | 5.5 | 120 | 2.378707 | Altura de la muestra(cm) | 1.91
6 | 220 | 70.47142 | 2.279891 | 6 | 142 | 2.279891 | Volumen (cm3) | 59.0381
6.5 | 211 | 67.72244 | 2.190956 | 6.5 | 160 | 2.190956 | Humedad (%) | 13.95194
7 | 200 | 64.36257 | 2.082257 | 7 | 179 | 2.082257 | g (g/cm3) | 2.306477
7.5 | 192 | 61.91903 | 2.003204 | 7.5 | 190 | 2.003204 | gd(g/cm3)= | 2.024079
8 | 185 | 59.78093 | 1.934032 | 8 | 205 | 1.934032
8.5 | 178 | 57.64284 | 1.86486 | 8.5 | 220 | 1.86486
9 | 170 | 55.1993 | 1.785807 | 9 | 235 | 1.785807
9.5 | 165 | 53.67209 | 1.736399 | 9.5 | 248 | 1.736399
10 | 162 | 52.75576 | 1.706754 | 10 | 256 | 1.706754
10.5 | 160 | 52.14487 | 1.68699 | 10.5 | 264 | 1.68699
11 | 159 | 51.83943 | 1.677109 | 11 | 276 | 1.677109
11.5 |  |  | 0 | 11.5 |  | 0
12 |  |  |  | 12 |  | 0
12.5 |  |  |  | 12.5 |  | 0
13 |  |  |  | 13

## Punto3
VELOCIDAD: 0,05 mm/min | 1 mm/min |  |  | s : | 2 | kg/cm2
AREA: | 30.91 | cm2 |  | tmáx: | 3.021016 | kg/cm2
Tiempo (min) | Lectura de carga | P (Kg) | t (Kg/cm²) | Def.Horizontal (mm ) | Def.Vertical ( 10ˉ² mm ) | t/s | HUMEDAD (%)
[7 empty] | Capsula No. | 43
0 | 0 | 0 | 0 | 0 | 0 | 0 | Peso capsula | 10.2
0.5 | 80 | 27.70948 | 0.8964569 | 0.5 | -20 | 0.4482284 | Capsula + sh | 86.84
1 | 135 | 44.50881 | 1.439949 | 1 | -50 | 0.7199744 | Capsula +ss | 78.14
1.5 | 172 | 55.81018 | 1.80557 | 1.5 | -70 | 0.9027852 | Agua | 8.7
2 | 201 | 64.66801 | 2.092139 | 2 | -86 | 1.046069 | ss | 67.94
2.5 | 235 | 75.05306 | 2.428116 | 2.5 | -94 | 1.214058 | W(%) | 12.80542
3 | 260 | 82.68912 | 2.675157 | 3 | -102 | 1.337579
3.5 | 272 | 86.35442 | 2.793737 | 3.5 | -110 | 1.396869
4 | 280 | 88.79796 | 2.872791 | 4 | -116 | 1.436395
4.5 | 290 | 91.85239 | 2.971607 | 4.5 | -110 | 1.485804 | Peso Muestra+molde (gr) | 285.69
5 | 295 | 93.3796 | 3.021016 | 5 | -100 | 1.510508 | Peso del Molde(gr) | 146.36
5.5 | 281 | 89.10341 | 2.882672 | 5.5 | -82 | 1.441336 | Peso Muestra (g) | 139.33
6 | 270 | 85.74354 | 2.773974 | 6 | -54 | 1.386987 | Altura de la muestra(cm) | 1.92
6.5 | 260 | 82.68912 | 2.675157 | 6.5 | -32 | 1.337579 | Volumen (cm3) | 59.3472
7 | 252 | 80.24558 | 2.596104 | 7 | -16 | 1.298052 | Humedad (%) | 12.80542
7.5 | 246 | 78.41292 | 2.536814 | 7.5 | -4 | 1.268407 | g (g/cm3) | 2.34771
8 | 240 | 76.58027 | 2.477524 | 8 | 12 | 1.238762 | gd(g/cm3)= | 2.081203
8.5 | 236 | 75.3585 | 2.437997 | 8.5 | 36 | 1.218999
9 | 232 | 74.13673 | 2.398471 | 9 | 58 | 1.199235
9.5 | 228 | 72.91496 | 2.358944 | 9.5 | 68 | 1.179472
10 | 225 | 71.99863 | 2.329299 | 10 | 76 | 1.164649
10.5 | 222 | 71.0823 | 2.299654 | 10.5 | 82 | 1.149827
11 | 220 | 70.47142 | 2.279891 | 11 | 86 | 1.139945
11.5 |  | 3.27409 | 0.1059233 | 11.5 |  | 0.05296166
12 |  | 3.27409 | 0.1059233 | 12 |  | 0.05296166
12.5 |  | 3.27409 | 0.1059233 | 12.5 |  | 0.05296166
13 |  | 3.27409 | 0.1059233 | 13 |  | 0.05296166

## Envolvente de falla
Muestra No | Humedad (%) | Area (cm²) | Densidad Humeda (gr/cm³) | Densidad Seca (gr/cm³) | Esfuerzo Normal (Kg/cm²) | Esfuerzo Cortante Máx (Kg/cm²)
1 | 13.33829 | 30.91 | 2.413359 | 2.129342 | 0.5 | 1.934032
2 | 13.95194 | 30.91 | 2.306477 | 2.024079 | 1 | 2.526932
3 | 12.80542 | 30.91 | 2.34771 | 2.081203 | 2 | 3.021016
[7 empty] | f = | 34.67161 | °
[7 empty] | Cohesión= | 1.687 | kg/cm2
[7 empty] | 0 | 1.687
[7 empty] | 0.5 | 1.934032
[7 empty] | 1 | 2.526932
[7 empty] | 2 | 3.021016