## Punto1
VELOCIDAD: 1 mm/min |  |  |  | s : | 0.5 | kg/cm2
AREA: | 30.91 | cm2 |  | tmáx: | 1.835215 | kg/cm2
Tiempo min | Lectura de carga | P (Kg) | t (Kg/cm²) | Def.Horizontal (mm) | Def.Vertical (10ˉ² mm) | t/s | HUMEDAD (%)
[7 empty] | Capsula No. | 3
0 | 0 | 0 | 0 | 0 | 0 | 0 | Peso capsula | 19.46
0.5 | 33 | 13.35369 | 0.4320184 | 0.5 | 8 | 0.8640368 | Capsula + sh | 79.57
1 | 66 | 23.43329 | 0.7581135 | 1 | 39 | 1.516227 | Capsula +ss | 72.67
1.5 | 98 | 33.20745 | 1.074327 | 1.5 | 68 | 2.148654 | Agua | 6.9
2 | 125 | 41.45439 | 1.341132 | 2 | 99 | 2.682264 | ss | 53.21
2.5 | 151 | 49.39589 | 1.598055 | 2.5 | 125 | 3.196111 | W(%) | 12.96749
3 | 165 | 53.67209 | 1.736399 | 3 | 158 | 3.472798
3.5 | 171 | 55.50474 | 1.795689 | 3.5 | 173 | 3.591378
4 | 175 | 56.72651 | 1.835215 | 4 | 195 | 3.670431
4.5 | 174 | 56.42107 | 1.825334 | 4.5 | 220 | 3.650668 | Peso Muestra+molde (gr) | 285.66
5 | 162 | 52.75576 | 1.706754 | 5 | 248 | 3.413508 | Peso del Molde(gr) | 145.32
5.5 | 153 | 50.00678 | 1.617819 | 5.5 | 273 | 3.235638 | Peso Muestra (g) | 140.34
6 | 145 | 47.56324 | 1.538765 | 6 | 294 | 3.077531 | Altura de la muestra(cm) | 1.95
6.5 | 138 | 45.42514 | 1.469594 | 6.5 | 321 | 2.939187 | Volumen (cm3) | 60.2745
7 | 131 | 43.28704 | 1.400422 | 7 | 340 | 2.800844 | Humedad (%) | 12.96749
7.5 | 126 | 41.75983 | 1.351014 | 7.5 | 360 | 2.702027 | g (g/cm3) | 2.328348
8 | 121 | 40.23262 | 1.301605 | 8 | 380 | 2.603211 | gd(g/cm3)= | 2.061078
8.5 | 115 | 38.39997 | 1.242315 | 8.5 | 402 | 2.484631
9 | 110 | 36.87275 | 1.192907 | 9 | 425 | 2.385814
9.5 | 105 | 35.34554 | 1.143499 | 9.5 | 440 | 2.286997
10 | 101 | 34.12377 | 1.103972 | 10 | 462 | 2.207944
10.5 | 98 | 33.20745 | 1.074327 | 10.5 | 480 | 2.148654
11 | 97 | 32.902 | 1.064445 | 11 | 498 | 2.128891
11.5 |  |  | 0 | 11.5 |  | 0
12 |  |  | 0 | 12 |  | 0
12.5 |  |  | 0 | 12.5 |  | 0
13 | [5 empty] | 0

## Punto2
VELOCIDAD: 0,05 mm/min | 1 mm/min |  |  | s : | 1 | kg/cm2
AREA: | 30.91 | cm² |  | tmáx: | 2.437997 | kg/cm2
Tiempo (mm) | Lectura de carga | P (Kg) | t (Kg/cm²) | Def.Horizontal (mm) | Def.Vertical (10ˉ²mm) | t/s | HUMEDAD (%)
[7 empty] | Capsula No. | 50
0 | 0 | 0 | 0 | 0 | 0 | 0 | Peso capsula | 10.25
0.5 | 56 | 20.37886 | 0.6592968 | 0.5 | -24 | 0.6592968 | Capsula + sh | 88.63
1 | 130 | 42.9816 | 1.39054 | 1 | -32 | 1.39054 | Capsula +ss | 79.52
1.5 | 168 | 54.58841 | 1.766044 | 1.5 | -36 | 1.766044 | Agua | 9.11
2 | 196 | 63.1408 | 2.042731 | 2 | -30 | 2.042731 | ss | 69.27
2.5 | 214 | 68.63876 | 2.220601 | 2.5 | -18 | 2.220601 | W(%) | 13.15144
3 | 222 | 71.0823 | 2.299654 | 3 | -6 | 2.299654
3.5 | 230 | 73.52584 | 2.378707 | 3.5 | 0 | 2.378707
4 | 234 | 74.74761 | 2.418234 | 4 | 12 | 2.418234 | Peso Muestra+molde (gr) | 277.92
4.5 | 236 | 75.3585 | 2.437997 | 4.5 | 36 | 2.437997 | Peso del Molde(gr) | 140.05
5 | 230 | 73.52584 | 2.378707 | 5 | 58 | 2.378707 | Peso Muestra (g) | 137.87
5.5 | 216 | 69.24965 | 2.240364 | 5.5 | 78 | 2.240364 | Altura de la muestra(cm) | 1.9
6 | 205 | 65.88978 | 2.131666 | 6 | 98 | 2.131666 | Volumen (cm3) | 58.729
6.5 | 197 | 63.44624 | 2.052612 | 6.5 | 120 | 2.052612 | Humedad (%) | 13.15144
7 | 190 | 61.30815 | 1.983441 | 7 | 142 | 1.983441 | g (g/cm3) | 2.347563
7.5 | 180 | 58.25372 | 1.884624 | 7.5 | 168 | 1.884624 | gd(g/cm3)= | 2.074709
8 | 175 | 56.72651 | 1.835215 | 8 | 188 | 1.835215
8.5 | 171 | 55.50474 | 1.795689 | 8.5 | 202 | 1.795689
9 | 168 | 54.58841 | 1.766044 | 9 | 220 | 1.766044
9.5 | 166 | 53.97753 | 1.74628 | 9.5 | 238 | 1.74628
10 |  |  | 0 | 10 |  | 0
10.5 |  |  | 0 | 10.5 |  | 0
11 |  |  | 0 | 11 |  | 0
11.5 |  |  | 0 | 11.5 |  | 0
12 |  |  |  | 12 |  | 0
12.5 |  |  |  | 12.5 |  | 0
13 |  |  |  | 13

## Punto3
VELOCIDAD: 0,05 mm/min | 1 mm/min |  |  | s : | 2 | kg/cm2
AREA: | 30.91 | cm2 |  | tmáx: | 2.991371 | kg/cm2
Tiempo (min) | Lectura de carga | P (Kg) | t (Kg/cm²) | Def.Horizontal (mm ) | Def.Vertical ( 10ˉ² mm ) | t/s | HUMEDAD (%)
[7 empty] | Capsula No. | 51
0 | 0 | 0 | 0 | 0 | 0 | 0 | Peso capsula | 10.68
0.5 | 75 | 26.18227 | 0.8470485 | 0.5 | -12 | 0.4235243 | Capsula + sh | 95.08
1 | 121 | 40.23262 | 1.301605 | 1 | -30 | 0.6508027 | Capsula +ss | 85.54
1.5 | 155 | 50.61766 | 1.637582 | 1.5 | -45 | 0.818791 | Agua | 9.54
2 | 189 | 61.0027 | 1.973559 | 2 | -52 | 0.9867794 | ss | 74.86
2.5 | 203 | 65.2789 | 2.111902 | 2.5 | -56 | 1.055951 | W(%) | 12.74379
3 | 230 | 73.52584 | 2.378707 | 3 | -58 | 1.189354
3.5 | 262 | 83.3 | 2.694921 | 3.5 | -58 | 1.34746
4 | 285 | 90.32518 | 2.922199 | 4 | -50 | 1.4611
4.5 | 292 | 92.46327 | 2.991371 | 4.5 | -40 | 1.495685 | Peso Muestra+molde (gr) | 290.45
5 | 286 | 90.63062 | 2.932081 | 5 | -30 | 1.46604 | Peso del Molde(gr) | 148.65
5.5 | 272 | 86.35442 | 2.793737 | 5.5 | -16 | 1.396869 | Peso Muestra (g) | 141.8
6 | 258 | 82.07823 | 2.655394 | 6 | -8 | 1.327697 | Altura de la muestra(cm) | 1.99
6.5 | 245 | 78.10748 | 2.526932 | 6.5 | 0 | 1.263466 | Volumen (cm3) | 61.5109
7 | 238 | 75.96938 | 2.457761 | 7 | 10 | 1.22888 | Humedad (%) | 12.74379
7.5 | 231 | 73.83129 | 2.388589 | 7.5 | 26 | 1.194294 | g (g/cm3) | 2.305282
8 | 225 | 71.99863 | 2.329299 | 8 | 54 | 1.164649 | gd(g/cm3)= | 2.044709
8.5 | 220 | 70.47142 | 2.279891 | 8.5 | 86 | 1.139945
9 | 216 | 69.24965 | 2.240364 | 9 | 106 | 1.120182
9.5 | 213 | 68.33332 | 2.210719 | 9.5 | 158 | 1.105359
10 | 211 | 67.72244 | 2.190956 | 10 | 204 | 1.095478
10.5 | 209 | 67.11155 | 2.171192 | 10.5 | 250 | 1.085596
11 |  |  | 0 | 11 |  | 0
11.5 |  |  | 0 | 11.5 |  | 0
12 |  |  | 0 | 12 |  | 0
12.5 |  |  | 0 | 12.5 |  | 0
13 |  |  | 0 | 13 |  | 0

## Envolvente de falla
Muestra No | Humedad (%) | Area (cm²) | Densidad Humeda (gr/cm³) | Densidad Seca (gr/cm³) | Esfuerzo Normal (Kg/cm²) | Esfuerzo Cortante Máx (Kg/cm²)
1 | 12.96749 | 30.91 | 2.328348 | 2.061078 | 0.5 | 1.835215
2 | 13.15144 | 30.91 | 2.347563 | 2.074709 | 1 | 2.437997
3 | 12.74379 | 30.91 | 2.305282 | 2.044709 | 2 | 2.991371
[7 empty] | f = | 36.49033 | °
[7 empty] | Cohesión= | 1.5585 | kg/cm2
[7 empty] | 0 | 1.5585
[7 empty] | 0.5 | 1.835215
[7 empty] | 1 | 2.437997
[7 empty] | 2 | 2.991371