## Punto1
VELOCIDAD: 1 mm/min |  |  |  | s : | 0.5 | kg/cm2
AREA: | 30.91 | cm2 |  | tmáx: | 2.013086 | kg/cm2
Tiempo min | Lectura de carga | P (Kg) | t (Kg/cm²) | Def.Horizontal (mm) | Def.Vertical (10ˉ² mm) | t/s | HUMEDAD (%)
[7 empty] | Capsula No. | 40
0 | 0 | 0 | 0 | 0 | 0 | 0 | Peso capsula | 11.3
0.5 | 33 | 13.35369 | 0.4320184 | 0.5 | 4 | 0.8640368 | Capsula + sh | 89.64
1 | 69 | 24.34962 | 0.7877585 | 1 | 16 | 1.575517 | Capsula +ss | 80.46
1.5 | 114 | 38.09452 | 1.232434 | 1.5 | 36 | 2.464867 | Agua | 9.18
2 | 136 | 44.81426 | 1.44983 | 2 | 50 | 2.899661 | ss | 69.16
2.5 | 155 | 50.61766 | 1.637582 | 2.5 | 80 | 3.275164 | W(%) | 13.27357
3 | 178 | 57.64284 | 1.86486 | 3 | 102 | 3.729721
3.5 | 189 | 61.0027 | 1.973559 | 3.5 | 140 | 3.947118
4 | 193 | 62.22447 | 2.013086 | 4 | 186 | 4.026171
4.5 | 182 | 58.86461 | 1.904387 | 4.5 | 220 | 3.808774 | Peso Muestra+molde (gr) | 274.58
5 | 170 | 55.1993 | 1.785807 | 5 | 245 | 3.571614 | Peso del Molde(gr) | 136.58
5.5 | 158 | 51.53399 | 1.667227 | 5.5 | 266 | 3.334454 | Peso Muestra (g) | 138
6 | 148 | 48.47957 | 1.56841 | 6 | 293 | 3.136821 | Altura de la muestra(cm) | 1.96
6.5 | 139 | 45.73058 | 1.479475 | 6.5 | 320 | 2.958951 | Volumen (cm3) | 60.5836
7 | 131 | 43.28704 | 1.400422 | 7 | 340 | 2.800844 | Humedad (%) | 13.27357
7.5 | 125 | 41.45439 | 1.341132 | 7.5 | 360 | 2.682264 | g (g/cm3) | 2.277844
8 | 120 | 39.92718 | 1.291724 | 8 | 394 | 2.583447 | gd(g/cm3)= | 2.010923
8.5 | 116 | 38.70541 | 1.252197 | 8.5 | 416 | 2.504394
9 | 114 | 38.09452 | 1.232434 | 9 | 432 | 2.464867
9.5 | 113 | 37.78908 | 1.222552 | 9.5 | 458 | 2.445104
10 |  |  | 0 | 10 |  | 0
10.5 |  |  | 0 | 10.5 |  | 0
11 |  |  | 0 | 11 |  | 0
11.5 |  |  | 0 | 11.5 |  | 0
12 |  |  | 0 | 12 |  | 0
12.5 |  |  | 0 | 12.5 |  | 0
13 | [5 empty] | 0

## Punto2
VELOCIDAD: 0,05 mm/min | 1 mm/min |  |  | s : | 1 | kg/cm2
AREA: | 30.91 | cm² |  | tmáx: | 2.477524 | kg/cm2
Tiempo (mm) | Lectura de carga | P (Kg) | t (Kg/cm²) | Def.Horizontal (mm) | Def.Vertical (10ˉ²mm) | t/s | HUMEDAD (%)
[7 empty] | Capsula No. | 46
0 | 0 | 0 | 0 | 0 | 0 | 0 | Peso capsula | 10.7
0.5 | 53 | 19.46254 | 0.6296518 | 0.5 | -15 | 0.6296518 | Capsula + sh | 73.36
1 | 85 | 29.23669 | 0.9458652 | 1 | -32 | 0.9458652 | Capsula +ss | 66.1
1.5 | 103 | 34.73466 | 1.123735 | 1.5 | -40 | 1.123735 | Agua | 7.26
2 | 145 | 47.56324 | 1.538765 | 2 | -44 | 1.538765 | ss | 55.4
2.5 | 173 | 56.11563 | 1.815452 | 2.5 | -46 | 1.815452 | W(%) | 13.10469
3 | 196 | 63.1408 | 2.042731 | 3 | -40 | 2.042731
3.5 | 226 | 72.30407 | 2.339181 | 3.5 | -32 | 2.339181
4 | 240 | 76.58027 | 2.477524 | 4 | -24 | 2.477524 | Peso Muestra+molde (gr) | 269.47
4.5 | 236 | 75.3585 | 2.437997 | 4.5 | -16 | 2.437997 | Peso del Molde(gr) | 148.25
5 | 232 | 74.13673 | 2.398471 | 5 | -10 | 2.398471 | Peso Muestra (g) | 121.22
5.5 | 225 | 71.99863 | 2.329299 | 5.5 | -2 | 2.329299 | Altura de la muestra(cm) | 1.9
6 | 220 | 70.47142 | 2.279891 | 6 | 16 | 2.279891 | Volumen (cm3) | 58.729
6.5 | 210 | 67.41699 | 2.181074 | 6.5 | 34 | 2.181074 | Humedad (%) | 13.10469
7 | 202 | 64.97346 | 2.102021 | 7 | 52 | 2.102021 | g (g/cm3) | 2.064057
7.5 | 196 | 63.1408 | 2.042731 | 7.5 | 82 | 2.042731 | gd(g/cm3)= | 1.824908
8 | 191 | 61.61359 | 1.993322 | 8 | 102 | 1.993322
8.5 | 186 | 60.08638 | 1.943914 | 8.5 | 130 | 1.943914
9 | 182 | 58.86461 | 1.904387 | 9 | 150 | 1.904387
9.5 | 179 | 57.94828 | 1.874742 | 9.5 | 172 | 1.874742
10 | 176 | 57.03195 | 1.845097 | 10 | 190 | 1.845097
10.5 | 174 | 56.42107 | 1.825334 | 10.5 | 210 | 1.825334
11 | 172 | 55.81018 | 1.80557 | 11 | 228 | 1.80557
11.5 |  |  | 0 | 11.5 |  | 0
12 |  |  |  | 12 |  | 0
12.5 |  |  |  | 12.5 |  | 0
13 |  |  |  | 13

## Punto3
VELOCIDAD: 0,05 mm/min | 1 mm/min |  |  | s : | 2 | kg/cm2
AREA: | 30.91 | cm2 |  | tmáx: | 3.060543 | kg/cm2
Tiempo (min) | Lectura de carga | P (Kg) | t (Kg/cm²) | Def.Horizontal (mm ) | Def.Vertical ( 10ˉ² mm ) | t/s | HUMEDAD (%)
[7 empty] | Capsula No. | 62
0 | 0 | 0 | 0 | 0 | 0 | 0 | Peso capsula | 21.11
0.5 | 84 | 28.93125 | 0.9359836 | 0.5 | -10 | 0.4679918 | Capsula + sh | 78.44
1 | 136 | 44.81426 | 1.44983 | 1 | -20 | 0.7249152 | Capsula +ss | 71.38
1.5 | 178 | 57.64284 | 1.86486 | 1.5 | -32 | 0.9324302 | Agua | 7.06
2 | 204 | 65.58434 | 2.121784 | 2 | -42 | 1.060892 | ss | 50.27
2.5 | 238 | 75.96938 | 2.457761 | 2.5 | -48 | 1.22888 | W(%) | 14.04416
3 | 268 | 85.13265 | 2.754211 | 3 | -52 | 1.377105
3.5 | 288 | 91.2415 | 2.951844 | 3.5 | -54 | 1.475922
4 | 299 | 94.60137 | 3.060543 | 4 | -52 | 1.530271
4.5 | 290 | 91.85239 | 2.971607 | 4.5 | -42 | 1.485804 | Peso Muestra+molde (gr) | 286.45
5 | 274 | 86.96531 | 2.813501 | 5 | -30 | 1.40675 | Peso del Molde(gr) | 140.02
5.5 | 260 | 82.68912 | 2.675157 | 5.5 | -12 | 1.337579 | Peso Muestra (g) | 146.43
6 | 246 | 78.41292 | 2.536814 | 6 | 2 | 1.268407 | Altura de la muestra(cm) | 1.9
6.5 | 230 | 73.52584 | 2.378707 | 6.5 | 24 | 1.189354 | Volumen (cm3) | 58.729
7 | 220 | 70.47142 | 2.279891 | 7 | 58 | 1.139945 | Humedad (%) | 14.04416
7.5 | 215 | 68.94421 | 2.230482 | 7.5 | 74 | 1.115241 | g (g/cm3) | 2.493317
8 | 212 | 68.02788 | 2.200837 | 8 | 86 | 1.100419 | gd(g/cm3)= | 2.186273
8.5 | 210 | 67.41699 | 2.181074 | 8.5 | 98 | 1.090537
9 | 209 | 67.11155 | 2.171192 | 9 | 104 | 1.085596
9.5 |  |  | 0 | 9.5 |  | 0
10 |  |  | 0 | 10 |  | 0
10.5 |  |  | 0 | 10.5 |  | 0
11 |  |  | 0 | 11 |  | 0
11.5 |  |  | 0 | 11.5 |  | 0
12 |  |  | 0 | 12 |  | 0
12.5 |  |  | 0 | 12.5 |  | 0
13 |  |  | 0 | 13 |  | 0

## Envolvente de falla
Muestra No | Humedad (%) | Area (cm²) | Densidad Humeda (gr/cm³) | Densidad Seca (gr/cm³) | Esfuerzo Normal (Kg/cm²) | Esfuerzo Cortante Máx (Kg/cm²)
1 | 13.27357 | 30.91 | 2.277844 | 2.010923 | 0.5 | 2.013086
2 | 13.10469 | 30.91 | 2.064057 | 1.824908 | 1 | 2.477524
3 | 14.04416 | 30.91 | 2.493317 | 2.186273 | 2 | 3.060543
[7 empty] | f = | 34.29008 | °
[7 empty] | Cohesión= | 1.7215 | kg/cm2
[7 empty] | 0 | 1.7215
[7 empty] | 0.5 | 2.013086
[7 empty] | 1 | 2.477524
[7 empty] | 2 | 3.060543