## Punto1
VELOCIDAD: 1 mm/min |  |  |  | s : | 0.5 | kg/cm2
AREA: | 30.91 | cm2 |  | tmáx: | 1.74628 | kg/cm2
Tiempo min | Lectura de carga | P (Kg) | t (Kg/cm²) | Def.Horizontal (mm) | Def.Vertical (10ˉ² mm) | t/s | HUMEDAD (%)
[7 empty] | Capsula No. | 54
0 | 0 | 0 | 0 | 0 | 0 | 0 | Peso capsula | 21.77
0.5 | 35 | 13.96457 | 0.4517818 | 0.5 | -20 | 0.9035635 | Capsula + sh | 84.68
1 | 74 | 25.87683 | 0.8371669 | 1 | -40 | 1.674334 | Capsula +ss | 77.61
1.5 | 102 | 34.42922 | 1.113854 | 1.5 | -55 | 2.227707 | Agua | 7.07
2 | 135 | 44.50881 | 1.439949 | 2 | -70 | 2.879897 | ss | 55.84
2.5 | 145 | 47.56324 | 1.538765 | 2.5 | -85 | 3.077531 | W(%) | 12.66117
3 | 152 | 49.70134 | 1.607937 | 3 | -90 | 3.215874
3.5 | 158 | 51.53399 | 1.667227 | 3.5 | -94 | 3.334454
4 | 162 | 52.75576 | 1.706754 | 4 | -92 | 3.413508
4.5 | 166 | 53.97753 | 1.74628 | 4.5 | -84 | 3.492561 | Peso Muestra+molde (gr) | 284.41
5 | 164 | 53.36664 | 1.726517 | 5 | -71 | 3.453034 | Peso del Molde(gr) | 140.3
5.5 | 162 | 52.75576 | 1.706754 | 5.5 | -50 | 3.413508 | Peso Muestra (g) | 144.11
6 | 152 | 49.70134 | 1.607937 | 6 | -32 | 3.215874 | Altura de la muestra(cm) | 1.98
6.5 | 143 | 46.95235 | 1.519002 | 6.5 | -16 | 3.038004 | Volumen (cm3) | 61.2018
7 | 135 | 44.50881 | 1.439949 | 7 | -4 | 2.879897 | Humedad (%) | 12.66117
7.5 | 130 | 42.9816 | 1.39054 | 7.5 | 14 | 2.781081 | g (g/cm3) | 2.354669
8 | 126 | 41.75983 | 1.351014 | 8 | 36 | 2.702027 | gd(g/cm3)= | 2.090045
8.5 | 124 | 41.14895 | 1.33125 | 8.5 | 70 | 2.662501
9 | 122 | 40.53806 | 1.311487 | 9 | 122 | 2.622974
9.5 | 120 | 39.92718 | 1.291724 | 9.5 | 182 | 2.583447
10 |  |  | 0 | 10 |  | 0
10.5 |  |  | 0 | 10.5 |  | 0
11 |  |  | 0 | 11 |  | 0
11.5 |  |  | 0 | 11.5 |  | 0
12 |  |  | 0 | 12 |  | 0
12.5 |  |  | 0 | 12.5 |  | 0
13 | [5 empty] | 0

## Punto2
VELOCIDAD: 0,05 mm/min | 1 mm/min |  |  | s : | 1 | kg/cm2
AREA: | 30.91 | cm² |  | tmáx: | 2.181074 | kg/cm2
Tiempo (mm) | Lectura de carga | P (Kg) | t (Kg/cm²) | Def.Horizontal (mm) | Def.Vertical (10ˉ²mm) | t/s | HUMEDAD (%)
[7 empty] | Capsula No. | 46
0 | 0 | 0 | 0 | 0 | 0 | 0 | Peso capsula | 10.7
0.5 | 53 | 19.46254 | 0.6296518 | 0.5 | 30 | 0.6296518 | Capsula + sh | 71.31
1 | 81 | 28.01492 | 0.9063385 | 1 | 72 | 0.9063385 | Capsula +ss | 64.45
1.5 | 115 | 38.39997 | 1.242315 | 1.5 | 100 | 1.242315 | Agua | 6.86
2 | 148 | 48.47957 | 1.56841 | 2 | 140 | 1.56841 | ss | 53.75
2.5 | 179 | 57.94828 | 1.874742 | 2.5 | 220 | 1.874742 | W(%) | 12.76279
3 | 190 | 61.30815 | 1.983441 | 3 | 320 | 1.983441
3.5 | 204 | 65.58434 | 2.121784 | 3.5 | 450 | 2.121784
4 | 210 | 67.41699 | 2.181074 | 4 | 560 | 2.181074 | Peso Muestra+molde (gr) | 291.4
4.5 | 203 | 65.2789 | 2.111902 | 4.5 | 670 | 2.111902 | Peso del Molde(gr) | 147.5
5 | 190 | 61.30815 | 1.983441 | 5 | 825 | 1.983441 | Peso Muestra (g) | 143.9
5.5 | 168 | 54.58841 | 1.766044 | 5.5 | 1010 | 1.766044 | Altura de la muestra(cm) | 1.96
6 | 160 | 52.14487 | 1.68699 | 6 | 1130 | 1.68699 | Volumen (cm3) | 60.5836
6.5 | 152 | 49.70134 | 1.607937 | 6.5 | 1280 | 1.607937 | Humedad (%) | 12.76279
7 | 146 | 47.86868 | 1.548647 | 7 | 1420 | 1.548647 | g (g/cm3) | 2.37523
7.5 | 140 | 46.03603 | 1.489357 | 7.5 | 1552 | 1.489357 | gd(g/cm3)= | 2.106395
8 | 137 | 45.1197 | 1.459712 | 8 | 1620 | 1.459712
8.5 | 135 | 44.50881 | 1.439949 | 8.5 | 1720 | 1.439949
9 | 134 | 44.20337 | 1.430067 | 9 | 1850 | 1.430067
9.5 |  |  | 0 | 9.5 |  | 0
10 |  |  | 0 | 10 |  | 0
10.5 |  |  | 0 | 10.5 |  | 0
11 |  |  | 0 | 11 |  | 0
11.5 |  |  | 0 | 11.5 |  | 0
12 |  |  |  | 12 |  | 0
12.5 |  |  |  | 12.5 |  | 0
13 |  |  |  | 13

## Punto3
VELOCIDAD: 0,05 mm/min | 1 mm/min |  |  | s : | 2 | kg/cm2
AREA: | 30.91 | cm2 |  | tmáx: | 2.773974 | kg/cm2
Tiempo (min) | Lectura de carga | P (Kg) | t (Kg/cm²) | Def.Horizontal (mm ) | Def.Vertical ( 10ˉ² mm ) | t/s | HUMEDAD (%)
[7 empty] | Capsula No. | 54
0 | 0 | 0 | 0 | 0 | 0 | 0 | Peso capsula | 21.77
0.5 | 68 | 24.04417 | 0.7778768 | 0.5 | -42 | 0.3889384 | Capsula + sh | 81.08
1 | 145 | 47.56324 | 1.538765 | 1 | -76 | 0.7693827 | Capsula +ss | 74.18
1.5 | 179 | 57.94828 | 1.874742 | 1.5 | -120 | 0.9373711 | Agua | 6.9
2 | 210 | 67.41699 | 2.181074 | 2 | -160 | 1.090537 | ss | 52.41
2.5 | 238 | 75.96938 | 2.457761 | 2.5 | -206 | 1.22888 | W(%) | 13.16543
3 | 253 | 80.55102 | 2.605986 | 3 | -258 | 1.302993
3.5 | 258 | 82.07823 | 2.655394 | 3.5 | -324 | 1.327697
4 | 265 | 84.21633 | 2.724566 | 4 | -400 | 1.362283
4.5 | 268 | 85.13265 | 2.754211 | 4.5 | -460 | 1.377105 | Peso Muestra+molde (gr) | 271.11
5 | 270 | 85.74354 | 2.773974 | 5 | -520 | 1.386987 | Peso del Molde(gr) | 148.64
5.5 | 266 | 84.52177 | 2.734447 | 5.5 | -560 | 1.367224 | Peso Muestra (g) | 122.47
6 | 263 | 83.60544 | 2.704802 | 6 | -590 | 1.352401 | Altura de la muestra(cm) | 1.9
6.5 | 258 | 82.07823 | 2.655394 | 6.5 | -620 | 1.327697 | Volumen (cm3) | 58.729
7 | 243 | 77.49659 | 2.507169 | 7 | -650 | 1.253585 | Humedad (%) | 13.16543
7.5 | 214 | 68.63876 | 2.220601 | 7.5 | -678 | 1.1103 | g (g/cm3) | 2.085341
8 | 190 | 61.30815 | 1.983441 | 8 | -692 | 0.9917203 | gd(g/cm3)= | 1.842737
8.5 | 180 | 58.25372 | 1.884624 | 8.5 | -650 | 0.9423119
9 | 174 | 56.42107 | 1.825334 | 9 | -600 | 0.9126669
9.5 | 167 | 54.28297 | 1.756162 | 9.5 | -510 | 0.8780811
10 | 164 | 53.36664 | 1.726517 | 10 | -430 | 0.8632586
10.5 | 162 | 52.75576 | 1.706754 | 10.5 | -320 | 0.8533769
11 |  |  | 0 | 11 |  | 0
11.5 |  |  | 0 | 11.5 |  | 0
12 |  |  | 0 | 12 |  | 0
12.5 |  |  | 0 | 12.5 |  | 0
13 |  |  | 0 | 13 |  | 0

## Envolvente de falla
Muestra No | Humedad (%) | Area (cm²) | Densidad Humeda (gr/cm³) | Densidad Seca (gr/cm³) | Esfuerzo Normal (Kg/cm²) | Esfuerzo Cortante Máx (Kg/cm²)
1 | 12.66117 | 30.91 | 2.354669 | 2.090045 | 0.5 | 1.74628
2 | 12.76279 | 30.91 | 2.37523 | 2.106395 | 1 | 2.181074
3 | 13.16543 | 30.91 | 2.085341 | 1.842737 | 2 | 2.773974
[7 empty] | f = | 33.89715 | °
[7 empty] | Cohesión= | 1.4499 | kg/cm2
[7 empty] | 0 | 1.4499
[7 empty] | 0.5 | 1.74628
[7 empty] | 1 | 2.181074
[7 empty] | 2 | 2.773974