## Punto1
VELOCIDAD: 1 mm/min |  |  |  | s : | 0.5 | kg/cm2
AREA: | 30.91 | cm2 |  | tmáx: | 2.092139 | kg/cm2
Tiempo min | Lectura de carga | P (Kg) | t (Kg/cm²) | Def.Horizontal (mm) | Def.Vertical (10ˉ² mm) | t/s | HUMEDAD (%)
[7 empty] | Capsula No. | 4
0 | 0 | 0 | 0 | 0 | 0 | 0 | Peso capsula | 19
0.5 | 40 | 15.49179 | 0.5011901 | 0.5 | 40 | 1.00238 | Capsula + sh | 76.23
1 | 86 | 29.54214 | 0.9557469 | 1 | 80 | 1.911494 | Capsula +ss | 69.5
1.5 | 110 | 36.87275 | 1.192907 | 1.5 | 120 | 2.385814 | Agua | 6.73
2 | 148 | 48.47957 | 1.56841 | 2 | 160 | 3.136821 | ss | 50.5
2.5 | 173 | 56.11563 | 1.815452 | 2.5 | 202 | 3.630904 | W(%) | 13.32673
3 | 181 | 58.55917 | 1.894506 | 3 | 250 | 3.789011
3.5 | 192 | 61.91903 | 2.003204 | 3.5 | 320 | 4.006408
4 | 195 | 62.83536 | 2.032849 | 4 | 360 | 4.065698
4.5 | 197 | 63.44624 | 2.052612 | 4.5 | 400 | 4.105224 | Peso Muestra+molde (gr) | 281.99
5 | 200 | 64.36257 | 2.082257 | 5 | 480 | 4.164514 | Peso del Molde(gr) | 138.87
5.5 | 201 | 64.66801 | 2.092139 | 5.5 | 550 | 4.184278 | Peso Muestra (g) | 143.12
6 | 196 | 63.1408 | 2.042731 | 6 | 620 | 4.085461 | Altura de la muestra(cm) | 2.01
6.5 | 190 | 61.30815 | 1.983441 | 6.5 | 690 | 3.966881 | Volumen (cm3) | 62.1291
7 | 180 | 58.25372 | 1.884624 | 7 | 730 | 3.769248 | Humedad (%) | 13.32673
7.5 | 171 | 55.50474 | 1.795689 | 7.5 | 780 | 3.591378 | g (g/cm3) | 2.30359
8 | 164 | 53.36664 | 1.726517 | 8 | 830 | 3.453034 | gd(g/cm3)= | 2.032698
8.5 | 158 | 51.53399 | 1.667227 | 8.5 | 880 | 3.334454
9 | 152 | 49.70134 | 1.607937 | 9 | 920 | 3.215874
9.5 | 148 | 48.47957 | 1.56841 | 9.5 | 990 | 3.136821
10 | 146 | 47.86868 | 1.548647 | 10 | 1026 | 3.097294
10.5 |  |  | 0 | 10.5 |  | 0
11 |  |  | 0 | 11 |  | 0
11.5 |  |  | 0 | 11.5 |  | 0
12 |  |  | 0 | 12 |  | 0
12.5 |  |  | 0 | 12.5 |  | 0
13 | [5 empty] | 0

## Punto2
VELOCIDAD: 0,05 mm/min | 1 mm/min |  |  | s : | 1 | kg/cm2
AREA: | 30.91 | cm² |  | tmáx: | 2.793737 | kg/cm2
Tiempo (mm) | Lectura de carga | P (Kg) | t (Kg/cm²) | Def.Horizontal (mm) | Def.Vertical (10ˉ²mm) | t/s | HUMEDAD (%)
[7 empty] | Capsula No. | 1
0 | 0 | 0 | 0 | 0 | 0 | 0 | Peso capsula | 18.53
0.5 | 58 | 20.98975 | 0.6790601 | 0.5 | -20 | 0.6790601 | Capsula + sh | 72.48
1 | 120 | 39.92718 | 1.291724 | 1 | -58 | 1.291724 | Capsula +ss | 66.03
1.5 | 150 | 49.09045 | 1.588174 | 1.5 | -78 | 1.588174 | Agua | 6.45
2 | 180 | 58.25372 | 1.884624 | 2 | -100 | 1.884624 | ss | 47.5
2.5 | 212 | 68.02788 | 2.200837 | 2.5 | -135 | 2.200837 | W(%) | 13.57895
3 | 236 | 75.3585 | 2.437997 | 3 | -159 | 2.437997
3.5 | 252 | 80.24558 | 2.596104 | 3.5 | -164 | 2.596104
4 | 268 | 85.13265 | 2.754211 | 4 | -182 | 2.754211 | Peso Muestra+molde (gr) | 280.14
4.5 | 272 | 86.35442 | 2.793737 | 4.5 | -205 | 2.793737 | Peso del Molde(gr) | 138.54
5 | 262 | 83.3 | 2.694921 | 5 | -242 | 2.694921 | Peso Muestra (g) | 141.6
5.5 | 248 | 79.02381 | 2.556577 | 5.5 | -282 | 2.556577 | Altura de la muestra(cm) | 1.98
6 | 230 | 73.52584 | 2.378707 | 6 | -342 | 2.378707 | Volumen (cm3) | 61.2018
6.5 | 222 | 71.0823 | 2.299654 | 6.5 | -365 | 2.299654 | Humedad (%) | 13.57895
7 | 216 | 69.24965 | 2.240364 | 7 | -391 | 2.240364 | g (g/cm3) | 2.313657
7.5 | 212 | 68.02788 | 2.200837 | 7.5 | -438 | 2.200837 | gd(g/cm3)= | 2.037048
8 | 208 | 66.80611 | 2.161311 | 8 | -488 | 2.161311
8.5 | 206 | 66.19523 | 2.141547 | 8.5 | -514 | 2.141547
9 | 205 | 65.88978 | 2.131666 | 9 | -546 | 2.131666
9.5 |  |  | 0 | 9.5 |  | 0
10 |  |  | 0 | 10 |  | 0
10.5 |  |  | 0 | 10.5 |  | 0
11 |  |  | 0 | 11 |  | 0
11.5 |  |  | 0 | 11.5 |  | 0
12 |  |  |  | 12 |  | 0
12.5 |  |  |  | 12.5 |  | 0
13 |  |  |  | 13

## Punto3
VELOCIDAD: 0,05 mm/min | 1 mm/min |  |  | s : | 2 | kg/cm2
AREA: | 30.91 | cm2 |  | tmáx: | 3.268058 | kg/cm2
Tiempo (min) | Lectura de carga | P (Kg) | t (Kg/cm²) | Def.Horizontal (mm ) | Def.Vertical ( 10ˉ² mm ) | t/s | HUMEDAD (%)
[7 empty] | Capsula No. | 54
0 | 0 | 0 | 0 | 0 | 0 | 0 | Peso capsula | 21.76
0.5 | 78 | 27.0986 | 0.8766935 | 0.5 | -23 | 0.4383468 | Capsula + sh | 79.53
1 | 132 | 43.59249 | 1.410304 | 1 | -58 | 0.7051518 | Capsula +ss | 72.94
1.5 | 168 | 54.58841 | 1.766044 | 1.5 | -79 | 0.8830219 | Agua | 6.59
2 | 198 | 63.75169 | 2.062494 | 2 | -95 | 1.031247 | ss | 51.18
2.5 | 236 | 75.3585 | 2.437997 | 2.5 | -1230 | 1.218999 | W(%) | 12.87612
3 | 267 | 84.82721 | 2.744329 | 3 | -1290 | 1.372165
3.5 | 284 | 90.01973 | 2.912317 | 3.5 | -1340 | 1.456159
4 | 301 | 95.21225 | 3.080306 | 4 | -1388 | 1.540153
4.5 | 312 | 98.57212 | 3.189004 | 4.5 | -1450 | 1.594502 | Peso Muestra+molde (gr) | 269.94
5 | 316 | 99.79389 | 3.228531 | 5 | -1500 | 1.614265 | Peso del Molde(gr) | 135.48
5.5 | 320 | 101.0157 | 3.268058 | 5.5 | -1580 | 1.634029 | Peso Muestra (g) | 134.46
6 | 306 | 96.73947 | 3.129714 | 6 | -1660 | 1.564857 | Altura de la muestra(cm) | 1.92
6.5 | 296 | 93.68504 | 3.030898 | 6.5 | -1540 | 1.515449 | Volumen (cm3) | 59.3472
7 | 290 | 91.85239 | 2.971607 | 7 | -1510 | 1.485804 | Humedad (%) | 12.87612
7.5 | 280 | 88.79796 | 2.872791 | 7.5 | -1488 | 1.436395 | g (g/cm3) | 2.26565
8 | 270 | 85.74354 | 2.773974 | 8 | -1462 | 1.386987 | gd(g/cm3)= | 2.007201
8.5 | 262 | 83.3 | 2.694921 | 8.5 | -1408 | 1.34746
9 | 258 | 82.07823 | 2.655394 | 9 | -1387 | 1.327697
9.5 | 254 | 80.85646 | 2.615867 | 9.5 | -1345 | 1.307934
10 | 252 | 80.24558 | 2.596104 | 10 | -1315 | 1.298052
10.5 | 250 | 79.63469 | 2.576341 | 10.5 | -1299 | 1.28817
11 |  |  | 0 | 11 |  | 0
11.5 |  |  | 0 | 11.5 |  | 0
12 |  |  | 0 | 12 |  | 0
12.5 |  |  | 0 | 12.5 |  | 0
13 |  |  | 0 | 13 |  | 0

## Envolvente de falla
Muestra No | Humedad (%) | Area (cm²) | Densidad Humeda (gr/cm³) | Densidad Seca (gr/cm³) | Esfuerzo Normal (Kg/cm²) | Esfuerzo Cortante Máx (Kg/cm²)
1 | 13.32673 | 30.91 | 2.30359 | 2.032698 | 0.5 | 2.092139
2 | 13.57895 | 30.91 | 2.313657 | 2.037048 | 1 | 2.793737
3 | 12.87612 | 30.91 | 2.26565 | 2.007201 | 2 | 3.268058
[7 empty] | f = | 36.49033 | °
[7 empty] | Cohesión= | 1.855 | kg/cm2
[7 empty] | 0 | 1.855
[7 empty] | 0.5 | 2.092139
[7 empty] | 1 | 2.793737
[7 empty] | 2 | 3.268058