## Punto1
VELOCIDAD: 1 mm/min |  |  |  | s : | 0.5 | kg/cm2
AREA: | 30.91 | cm2 |  | tmáx: | 1.835215 | kg/cm2
Tiempo min | Lectura de carga | P (Kg) | t (Kg/cm²) | Def.Horizontal (mm) | Def.Vertical (10ˉ² mm) | t/s | HUMEDAD (%)
[7 empty] | Capsula No. | 11
0 | 0 | 0 | 0 | 0 | 0 | 0 | Peso capsula | 18.51
0.5 | 32 | 13.04825 | 0.4221367 | 0.5 | -12 | 0.8442735 | Capsula + sh | 70.25
1 | 70 | 24.65506 | 0.7976402 | 1 | -38 | 1.59528 | Capsula +ss | 64.12
1.5 | 95 | 32.29112 | 1.044682 | 1.5 | -50 | 2.089364 | Agua | 6.13
2 | 125 | 41.45439 | 1.341132 | 2 | -54 | 2.682264 | ss | 45.61
2.5 | 151 | 49.39589 | 1.598055 | 2.5 | -46 | 3.196111 | W(%) | 13.44004
3 | 164 | 53.36664 | 1.726517 | 3 | -32 | 3.453034
3.5 | 175 | 56.72651 | 1.835215 | 3.5 | -18 | 3.670431
4 | 170 | 55.1993 | 1.785807 | 4 | -8 | 3.571614
4.5 | 153 | 50.00678 | 1.617819 | 4.5 | 0 | 3.235638 | Peso Muestra+molde (gr) | 269.69
5 | 140 | 46.03603 | 1.489357 | 5 | 16 | 2.978714 | Peso del Molde(gr) | 142.51
5.5 | 133 | 43.89793 | 1.420185 | 5.5 | 40 | 2.840371 | Peso Muestra (g) | 127.18
6 | 126 | 41.75983 | 1.351014 | 6 | 58 | 2.702027 | Altura de la muestra(cm) | 2.01
6.5 | 122 | 40.53806 | 1.311487 | 6.5 | 66 | 2.622974 | Volumen (cm3) | 62.1291
7 | 120 | 39.92718 | 1.291724 | 7 | 74 | 2.583447 | Humedad (%) | 13.44004
7.5 | 118 | 39.31629 | 1.27196 | 7.5 | 82 | 2.543921 | g (g/cm3) | 2.047028
8 | 116 | 38.70541 | 1.252197 | 8 | 94 | 2.504394 | gd(g/cm3)= | 1.804502
8.5 | 115 | 38.39997 | 1.242315 | 8.5 | 100 | 2.484631
9 |  |  | 0 | 9 |  | 0
9.5 |  |  | 0 | 9.5 |  | 0
10 |  |  | 0 | 10 |  | 0
10.5 |  |  | 0 | 10.5 |  | 0
11 |  |  | 0 | 11 |  | 0
11.5 |  |  | 0 | 11.5 |  | 0
12 |  |  | 0 | 12 |  | 0
12.5 |  |  | 0 | 12.5 |  | 0
13 | [5 empty] | 0

## Punto2
VELOCIDAD: 0,05 mm/min | 1 mm/min |  |  | s : | 1 | kg/cm2
AREA: | 30.91 | cm² |  | tmáx: | 2.556577 | kg/cm2
Tiempo (mm) | Lectura de carga | P (Kg) | t (Kg/cm²) | Def.Horizontal (mm) | Def.Vertical (10ˉ²mm) | t/s | HUMEDAD (%)
[7 empty] | Capsula No. | 50
0 | 0 | 0 | 0 | 0 | 0 | 0 | Peso capsula | 10.23
0.5 | 53 | 19.46254 | 0.6296518 | 0.5 | 14 | 0.6296518 | Capsula + sh | 77.31
1 | 82 | 28.32037 | 0.9162202 | 1 | 40 | 0.9162202 | Capsula +ss | 69.57
1.5 | 116 | 38.70541 | 1.252197 | 1.5 | 68 | 1.252197 | Agua | 7.74
2 | 158 | 51.53399 | 1.667227 | 2 | 100 | 1.667227 | ss | 59.34
2.5 | 176 | 57.03195 | 1.845097 | 2.5 | 156 | 1.845097 | W(%) | 13.04348
3 | 198 | 63.75169 | 2.062494 | 3 | 204 | 2.062494
3.5 | 222 | 71.0823 | 2.299654 | 3.5 | 262 | 2.299654
4 | 231 | 73.83129 | 2.388589 | 4 | 312 | 2.388589 | Peso Muestra+molde (gr) | 284.1
4.5 | 248 | 79.02381 | 2.556577 | 4.5 | 368 | 2.556577 | Peso del Molde(gr) | 139.92
5 | 247 | 78.71836 | 2.546696 | 5 | 426 | 2.546696 | Peso Muestra (g) | 144.18
5.5 | 235 | 75.05306 | 2.428116 | 5.5 | 480 | 2.428116 | Altura de la muestra(cm) | 1.99
6 | 215 | 68.94421 | 2.230482 | 6 | 528 | 2.230482 | Volumen (cm3) | 61.5109
6.5 | 204 | 65.58434 | 2.121784 | 6.5 | 566 | 2.121784 | Humedad (%) | 13.04348
7 | 197 | 63.44624 | 2.052612 | 7 | 604 | 2.052612 | g (g/cm3) | 2.343975
7.5 | 193 | 62.22447 | 2.013086 | 7.5 | 658 | 2.013086 | gd(g/cm3)= | 2.073516
8 | 188 | 60.69726 | 1.963677 | 8 | 712 | 1.963677
8.5 | 184 | 59.47549 | 1.924151 | 8.5 | 764 | 1.924151
9 | 181 | 58.55917 | 1.894506 | 9 | 832 | 1.894506
9.5 | 180 | 58.25372 | 1.884624 | 9.5 | 884 | 1.884624
10 |  |  | 0 | 10 |  | 0
10.5 |  |  | 0 | 10.5 |  | 0
11 |  |  | 0 | 11 |  | 0
11.5 |  |  | 0 | 11.5 |  | 0
12 |  |  |  | 12 |  | 0
12.5 |  |  |  | 12.5 |  | 0
13 |  |  |  | 13

## Punto3
VELOCIDAD: 0,05 mm/min | 1 mm/min |  |  | s : | 2 | kg/cm2
AREA: | 30.91 | cm2 |  | tmáx: | 2.981489 | kg/cm2
Tiempo (min) | Lectura de carga | P (Kg) | t (Kg/cm²) | Def.Horizontal (mm ) | Def.Vertical ( 10ˉ² mm ) | t/s | HUMEDAD (%)
[7 empty] | Capsula No. | 43
0 | 0 | 0 | 0 | 0 | 0 | 0 | Peso capsula | 10.21
0.5 | 73 | 25.57139 | 0.8272852 | 0.5 | -24 | 0.4136426 | Capsula + sh | 69.25
1 | 125 | 41.45439 | 1.341132 | 1 | -68 | 0.670566 | Capsula +ss | 62.38
1.5 | 158 | 51.53399 | 1.667227 | 1.5 | -100 | 0.8336136 | Agua | 6.87
2 | 190 | 61.30815 | 1.983441 | 2 | -146 | 0.9917203 | ss | 52.17
2.5 | 218 | 69.86053 | 2.260127 | 2.5 | -190 | 1.130064 | W(%) | 13.16849
3 | 255 | 81.1619 | 2.625749 | 3 | -236 | 1.312875
3.5 | 279 | 88.49252 | 2.862909 | 3.5 | -280 | 1.431455
4 | 291 | 92.15783 | 2.981489 | 4 | -310 | 1.490745
4.5 | 283 | 89.71429 | 2.902436 | 4.5 | -338 | 1.451218 | Peso Muestra+molde (gr) | 274.49
5 | 270 | 85.74354 | 2.773974 | 5 | -360 | 1.386987 | Peso del Molde(gr) | 136.88
5.5 | 251 | 79.94013 | 2.586222 | 5.5 | -370 | 1.293111 | Peso Muestra (g) | 137.61
6 | 236 | 75.3585 | 2.437997 | 6 | -350 | 1.218999 | Altura de la muestra(cm) | 1.97
6.5 | 229 | 73.2204 | 2.368826 | 6.5 | -300 | 1.184413 | Volumen (cm3) | 60.8927
7 | 225 | 71.99863 | 2.329299 | 7 | -248 | 1.164649 | Humedad (%) | 13.16849
7.5 | 221 | 70.77686 | 2.289772 | 7.5 | -200 | 1.144886 | g (g/cm3) | 2.259877
8 | 218 | 69.86053 | 2.260127 | 8 | -160 | 1.130064 | gd(g/cm3)= | 1.996913
8.5 | 216 | 69.24965 | 2.240364 | 8.5 | -114 | 1.120182
9 | 214 | 68.63876 | 2.220601 | 9 | -96 | 1.1103
9.5 |  |  | 0 | 9.5 |  | 0
10 |  |  | 0 | 10 |  | 0
10.5 |  |  | 0 | 10.5 |  | 0
11 |  |  | 0 | 11 |  | 0
11.5 |  |  | 0 | 11.5 |  | 0
12 |  |  | 0 | 12 |  | 0
12.5 |  |  | 0 | 12.5 |  | 0
13 |  |  | 0 | 13 |  | 0

## Envolvente de falla
Muestra No | Humedad (%) | Area (cm²) | Densidad Humeda (gr/cm³) | Densidad Seca (gr/cm³) | Esfuerzo Normal (Kg/cm²) | Esfuerzo Cortante Máx (Kg/cm²)
1 | 13.44004 | 30.91 | 2.047028 | 1.804502 | 0.5 | 1.835215
2 | 13.04348 | 30.91 | 2.343975 | 2.073516 | 1 | 2.556577
3 | 13.16849 | 30.91 | 2.259877 | 1.996913 | 2 | 2.981489
[7 empty] | f = | 35.5913 | °
[7 empty] | Cohesión= | 1.6228 | kg/cm2
[7 empty] | 0 | 1.6228
[7 empty] | 0.5 | 1.835215
[7 empty] | 1 | 2.556577
[7 empty] | 2 | 2.981489