## Punto1
VELOCIDAD: 1 mm/min |  |  |  | s : | 0.5 | kg/cm2
AREA: | 30.91 | cm2 |  | tmáx: | 1.993322 | kg/cm2
Tiempo min | Lectura de carga | P (Kg) | t (Kg/cm²) | Def.Horizontal (mm) | Def.Vertical (10ˉ² mm) | t/s | HUMEDAD (%)
[7 empty] | Capsula No. | 45
0 | 0 | 0 | 0 | 0 | 0 | 0 | Peso capsula | 10.99
0.5 | 28 | 11.82648 | 0.3826101 | 0.5 | -40 | 0.7652201 | Capsula + sh | 83.35
1 | 60 | 21.60063 | 0.6988235 | 1 | -48 | 1.397647 | Capsula +ss | 74.85
1.5 | 92 | 31.37479 | 1.015037 | 1.5 | -54 | 2.030074 | Agua | 8.5
2 | 126 | 41.75983 | 1.351014 | 2 | -58 | 2.702027 | ss | 63.86
2.5 | 152 | 49.70134 | 1.607937 | 2.5 | -60 | 3.215874 | W(%) | 13.31037
3 | 170 | 55.1993 | 1.785807 | 3 | -60 | 3.571614
3.5 | 178 | 57.64284 | 1.86486 | 3.5 | -50 | 3.729721
4 | 186 | 60.08638 | 1.943914 | 4 | -24 | 3.887828
4.5 | 191 | 61.61359 | 1.993322 | 4.5 | -6 | 3.986644 | Peso Muestra+molde (gr) | 281.09
5 | 188 | 60.69726 | 1.963677 | 5 | 24 | 3.927354 | Peso del Molde(gr) | 142.12
5.5 | 172 | 55.81018 | 1.80557 | 5.5 | 56 | 3.611141 | Peso Muestra (g) | 138.97
6 | 156 | 50.9231 | 1.647464 | 6 | 88 | 3.294928 | Altura de la muestra(cm) | 2.02
6.5 | 149 | 48.78501 | 1.578292 | 6.5 | 140 | 3.156584 | Volumen (cm3) | 62.4382
7 | 142 | 46.64691 | 1.50912 | 7 | 182 | 3.018241 | Humedad (%) | 13.31037
7.5 | 138 | 45.42514 | 1.469594 | 7.5 | 236 | 2.939187 | g (g/cm3) | 2.225721
8 | 135 | 44.50881 | 1.439949 | 8 | 284 | 2.879897 | gd(g/cm3)= | 1.964269
8.5 | 133 | 43.89793 | 1.420185 | 8.5 | 316 | 2.840371
9 | 132 | 43.59249 | 1.410304 | 9 | 356 | 2.820607
9.5 |  |  | 0 | 9.5 |  | 0
10 |  |  | 0 | 10 |  | 0
10.5 |  |  | 0 | 10.5 |  | 0
11 |  |  | 0 | 11 |  | 0
11.5 |  |  | 0 | 11.5 |  | 0
12 |  |  | 0 | 12 |  | 0
12.5 |  |  | 0 | 12.5 |  | 0
13 | [5 empty] | 0

## Punto2
VELOCIDAD: 0,05 mm/min | 1 mm/min |  |  | s : | 1 | kg/cm2
AREA: | 30.91 | cm² |  | tmáx: | 2.576341 | kg/cm2
Tiempo (mm) | Lectura de carga | P (Kg) | t (Kg/cm²) | Def.Horizontal (mm) | Def.Vertical (10ˉ²mm) | t/s | HUMEDAD (%)
[7 empty] | Capsula No. | 59
0 | 0 | 0 | 0 | 0 | 0 | 0 | Peso capsula | 21.31
0.5 | 49 | 18.24077 | 0.5901251 | 0.5 | -22 | 0.5901251 | Capsula + sh | 66.49
1 | 78 | 27.0986 | 0.8766935 | 1 | -42 | 0.8766935 | Capsula +ss | 61.2
1.5 | 103 | 34.73466 | 1.123735 | 1.5 | -46 | 1.123735 | Agua | 5.29
2 | 148 | 48.47957 | 1.56841 | 2 | -44 | 1.56841 | ss | 39.89
2.5 | 182 | 58.86461 | 1.904387 | 2.5 | -32 | 1.904387 | W(%) | 13.26147
3 | 205 | 65.88978 | 2.131666 | 3 | -6 | 2.131666
3.5 | 234 | 74.74761 | 2.418234 | 3.5 | 48 | 2.418234
4 | 247 | 78.71836 | 2.546696 | 4 | 130 | 2.546696 | Peso Muestra+molde (gr) | 285.13
4.5 | 250 | 79.63469 | 2.576341 | 4.5 | 190 | 2.576341 | Peso del Molde(gr) | 146.8
5 | 242 | 77.19115 | 2.497287 | 5 | 250 | 2.497287 | Peso Muestra (g) | 138.33
5.5 | 230 | 73.52584 | 2.378707 | 5.5 | 330 | 2.378707 | Altura de la muestra(cm) | 1.9
6 | 222 | 71.0823 | 2.299654 | 6 | 390 | 2.299654 | Volumen (cm3) | 58.729
6.5 | 214 | 68.63876 | 2.220601 | 6.5 | 446 | 2.220601 | Humedad (%) | 13.26147
7 | 209 | 67.11155 | 2.171192 | 7 | 480 | 2.171192 | g (g/cm3) | 2.355395
7.5 | 205 | 65.88978 | 2.131666 | 7.5 | 520 | 2.131666 | gd(g/cm3)= | 2.079608
8 | 202 | 64.97346 | 2.102021 | 8 | 556 | 2.102021
8.5 | 200 | 64.36257 | 2.082257 | 8.5 | 570 | 2.082257
9 | 199 | 64.05713 | 2.072376 | 9 | 582 | 2.072376
9.5 |  |  | 0 | 9.5 |  | 0
10 |  |  | 0 | 10 |  | 0
10.5 |  |  | 0 | 10.5 |  | 0
11 |  |  | 0 | 11 |  | 0
11.5 |  |  | 0 | 11.5 |  | 0
12 |  |  |  | 12 |  | 0
12.5 |  |  |  | 12.5 |  | 0
13 |  |  |  | 13

## Punto3
VELOCIDAD: 0,05 mm/min | 1 mm/min |  |  | s : | 2 | kg/cm2
AREA: | 30.91 | cm2 |  | tmáx: | 3.060543 | kg/cm2
Tiempo (min) | Lectura de carga | P (Kg) | t (Kg/cm²) | Def.Horizontal (mm ) | Def.Vertical ( 10ˉ² mm ) | t/s | HUMEDAD (%)
[7 empty] | Capsula No. | 42
0 | 0 | 0 | 0 | 0 | 0 | 0 | Peso capsula | 10.12
0.5 | 83 | 28.62581 | 0.9261019 | 0.5 | -22 | 0.4630509 | Capsula + sh | 58.94
1 | 136 | 44.81426 | 1.44983 | 1 | -36 | 0.7249152 | Capsula +ss | 53.36
1.5 | 170 | 55.1993 | 1.785807 | 1.5 | -34 | 0.8929036 | Agua | 5.58
2 | 225 | 71.99863 | 2.329299 | 2 | -18 | 1.164649 | ss | 43.24
2.5 | 264 | 83.91088 | 2.714684 | 2.5 | 36 | 1.357342 | W(%) | 12.90472
3 | 289 | 91.54694 | 2.961726 | 3 | 125 | 1.480863
3.5 | 299 | 94.60137 | 3.060543 | 3.5 | 310 | 1.530271
4 | 295 | 93.3796 | 3.021016 | 4 | 500 | 1.510508
4.5 | 273 | 86.65987 | 2.803619 | 4.5 | 700 | 1.40181 | Peso Muestra+molde (gr) | 276.4
5 | 254 | 80.85646 | 2.615867 | 5 | 900 | 1.307934 | Peso del Molde(gr) | 145.09
5.5 | 245 | 78.10748 | 2.526932 | 5.5 | 1110 | 1.263466 | Peso Muestra (g) | 131.31
6 | 236 | 75.3585 | 2.437997 | 6 | 1320 | 1.218999 | Altura de la muestra(cm) | 1.96
6.5 | 230 | 73.52584 | 2.378707 | 6.5 | 1732 | 1.189354 | Volumen (cm3) | 60.5836
7 | 225 | 71.99863 | 2.329299 | 7 | 1926 | 1.164649 | Humedad (%) | 12.90472
7.5 | 221 | 70.77686 | 2.289772 | 7.5 | 2124 | 1.144886 | g (g/cm3) | 2.167418
8 | 218 | 69.86053 | 2.260127 | 8 | 2244 | 1.130064 | gd(g/cm3)= | 1.919688
8.5 | 215 | 68.94421 | 2.230482 | 8.5 | 2550 | 1.115241
9 | 213 | 68.33332 | 2.210719 | 9 | 2764 | 1.105359
9.5 | 212 | 68.02788 | 2.200837 | 9.5 | 2850 | 1.100419
10 |  |  | 0 | 10 |  | 0
10.5 |  |  | 0 | 10.5 |  | 0
11 |  |  | 0 | 11 |  | 0
11.5 |  |  | 0 | 11.5 |  | 0
12 |  |  | 0 | 12 |  | 0
12.5 |  |  | 0 | 12.5 |  | 0
13 |  |  | 0 | 13 |  | 0

## Envolvente de falla
Muestra No | Humedad (%) | Area (cm²) | Densidad Humeda (gr/cm³) | Densidad Seca (gr/cm³) | Esfuerzo Normal (Kg/cm²) | Esfuerzo Cortante Máx (Kg/cm²)
1 | 13.31037 | 30.91 | 2.225721 | 1.964269 | 0.5 | 1.993322
2 | 13.26147 | 30.91 | 2.355395 | 2.079608 | 1 | 2.576341
3 | 12.90472 | 30.91 | 2.167418 | 1.919688 | 2 | 3.060543
[7 empty] | f = | 34.1765 | °
[7 empty] | Cohesión= | 1.7513 | kg/cm2
[7 empty] | 0 | 1.7513
[7 empty] | 0.5 | 1.993322
[7 empty] | 1 | 2.576341
[7 empty] | 2 | 3.060543