## Punto1
VELOCIDAD: 1 mm/min |  |  |  | s : | 0.5 | kg/cm2
AREA: | 30.91 | cm2 |  | tmáx: | 1.726517 | kg/cm2
Tiempo min | Lectura de carga | P (Kg) | t (Kg/cm²) | Def.Horizontal (mm) | Def.Vertical (10ˉ² mm) | t/s | HUMEDAD (%)
[7 empty] | Capsula No. | 41
0 | 0 | 0 | 0 | 0 | 0 | 0 | Peso capsula | 11
0.5 | 24 | 10.60471 | 0.3430834 | 0.5 | 20 | 0.6861668 | Capsula + sh | 79.82
1 | 50 | 18.54621 | 0.6000068 | 1 | 60 | 1.200014 | Capsula +ss | 71.33
1.5 | 72 | 25.26594 | 0.8174035 | 1.5 | 98 | 1.634807 | Agua | 8.49
2 | 98 | 33.20745 | 1.074327 | 2 | 138 | 2.148654 | ss | 60.33
2.5 | 126 | 41.75983 | 1.351014 | 2.5 | 180 | 2.702027 | W(%) | 14.0726
3 | 147 | 48.17412 | 1.558529 | 3 | 240 | 3.117057
3.5 | 160 | 52.14487 | 1.68699 | 3.5 | 300 | 3.373981
4 | 164 | 53.36664 | 1.726517 | 4 | 378 | 3.453034
4.5 | 163 | 53.0612 | 1.716635 | 4.5 | 440 | 3.433271 | Peso Muestra+molde (gr) | 284.49
5 | 158 | 51.53399 | 1.667227 | 5 | 560 | 3.334454 | Peso del Molde(gr) | 150.61
5.5 | 150 | 49.09045 | 1.588174 | 5.5 | 650 | 3.176347 | Peso Muestra (g) | 133.88
6 | 132 | 43.59249 | 1.410304 | 6 | 740 | 2.820607 | Altura de la muestra(cm) | 1.91
6.5 | 124 | 41.14895 | 1.33125 | 6.5 | 836 | 2.662501 | Volumen (cm3) | 59.0381
7 | 120 | 39.92718 | 1.291724 | 7 | 920 | 2.583447 | Humedad (%) | 14.0726
7.5 | 117 | 39.01085 | 1.262079 | 7.5 | 990 | 2.524157 | g (g/cm3) | 2.267688
8 | 114 | 38.09452 | 1.232434 | 8 | 1056 | 2.464867 | gd(g/cm3)= | 1.987934
8.5 | 111 | 37.1782 | 1.202789 | 8.5 | 1120 | 2.405577
9 | 109 | 36.56731 | 1.183025 | 9 | 1160 | 2.366051
9.5 | 107 | 35.95643 | 1.163262 | 9.5 | 1180 | 2.326524
10 | 106 | 35.65098 | 1.15338 | 10 | 1230 | 2.306761
10.5 |  |  |  | 10.5
11 |  |  |  | 11
11.5 |  |  |  | 11.5
12 |  |  |  | 12
12.5 |  |  |  | 12.5
13

## Punto2
VELOCIDAD: 0,05 mm/min | 1 mm/min |  |  | s : | 1 | kg/cm2
AREA: | 30.91 | cm² |  | tmáx: | 2.437997 | kg/cm2
Tiempo (mm) | Lectura de carga | P (Kg) | t (Kg/cm²) | Def.Horizontal (mm) | Def.Vertical (10ˉ²mm) | t/s | HUMEDAD (%)
[7 empty] | Capsula No. | 54
0 | 0 | 0 | 0 | 0 | 0 | 0 | Peso capsula | 21.76
0.5 | 47 | 17.62988 | 0.5703618 | 0.5 | -2 | 0.5703618 | Capsula + sh | 82.12
1 | 66 | 23.43329 | 0.7581135 | 1 | 2 | 0.7581135 | Capsula +ss | 75.09
1.5 | 100 | 33.81833 | 1.09409 | 1.5 | 12 | 1.09409 | Agua | 7.03
2 | 121 | 40.23262 | 1.301605 | 2 | 44 | 1.301605 | ss | 53.33
2.5 | 151 | 49.39589 | 1.598055 | 2.5 | 100 | 1.598055 | W(%) | 13.18207
3 | 177 | 57.3374 | 1.854979 | 3 | 150 | 1.854979
3.5 | 200 | 64.36257 | 2.082257 | 3.5 | 224 | 2.082257
4 | 215 | 68.94421 | 2.230482 | 4 | 300 | 2.230482 | Peso Muestra+molde (gr) | 284.51
4.5 | 230 | 73.52584 | 2.378707 | 4.5 | 400 | 2.378707 | Peso del Molde(gr) | 141.15
5 | 236 | 75.3585 | 2.437997 | 5 | 496 | 2.437997 | Peso Muestra (g) | 143.36
5.5 | 234 | 74.74761 | 2.418234 | 5.5 | 580 | 2.418234 | Altura de la muestra(cm) | 2.01
6 | 214 | 68.63876 | 2.220601 | 6 | 660 | 2.220601 | Volumen (cm3) | 62.1291
6.5 | 200 | 64.36257 | 2.082257 | 6.5 | 700 | 2.082257 | Humedad (%) | 13.18207
7 | 178 | 57.64284 | 1.86486 | 7 | 750 | 1.86486 | g (g/cm3) | 2.307453
7.5 | 154 | 50.31222 | 1.6277 | 7.5 | 780 | 1.6277 | gd(g/cm3)= | 2.038709
8 | 140 | 46.03603 | 1.489357 | 8 | 814 | 1.489357
8.5 | 130 | 42.9816 | 1.39054 | 8.5 | 850 | 1.39054
9 | 125 | 41.45439 | 1.341132 | 9 | 880 | 1.341132
9.5 | 120 | 39.92718 | 1.291724 | 9.5 | 906 | 1.291724
10 | 117 | 39.01085 | 1.262079 | 10 | 924 | 1.262079
10.5 | 114 | 38.09452 | 1.232434 | 10.5 | 940 | 1.232434
11 | 112 | 37.48364 | 1.21267 | 11 | 960 | 1.21267
11.5 | 111 | 37.1782 | 1.202789 | 11.5 | 980 | 1.202789
12 |  |  |  | 12
12.5 |  |  |  | 12.5
13 |  |  |  | 13

## Punto3
VELOCIDAD: 0,05 mm/min | 1 mm/min |  |  | s : | 2 | kg/cm2
AREA: | 30.91 | cm2 |  | tmáx: | 2.862909 | kg/cm2
Tiempo (min) | Lectura de carga | P (Kg) | t (Kg/cm²) | Def.Horizontal (mm ) | Def.Vertical ( 10ˉ² mm ) | t/s | HUMEDAD (%)
[7 empty] | Capsula No. | 62
0 | 0 | 0 | 0 | 0 | 0 | 0 | Peso capsula | 21.09
0.5 | 62 | 22.21152 | 0.7185868 | 0.5 | -40 | 0.3592934 | Capsula + sh | 77.52
1 | 125 | 41.45439 | 1.341132 | 1 | -70 | 0.670566 | Capsula +ss | 70.57
1.5 | 164 | 53.36664 | 1.726517 | 1.5 | -90 | 0.8632586 | Agua | 6.95
2 | 200 | 64.36257 | 2.082257 | 2 | -100 | 1.041129 | ss | 49.48
2.5 | 220 | 70.47142 | 2.279891 | 2.5 | -102 | 1.139945 | W(%) | 14.04608
3 | 250 | 79.63469 | 2.576341 | 3 | -102 | 1.28817
3.5 | 267 | 84.82721 | 2.744329 | 3.5 | -102 | 1.372165
4 | 279 | 88.49252 | 2.862909 | 4 | -96 | 1.431455
4.5 | 276 | 87.57619 | 2.833264 | 4.5 | -88 | 1.416632 | Peso Muestra+molde (gr) | 276.06
5 | 265 | 84.21633 | 2.724566 | 5 | -82 | 1.362283 | Peso del Molde(gr) | 148.3
5.5 | 250 | 79.63469 | 2.576341 | 5.5 | -78 | 1.28817 | Peso Muestra (g) | 127.76
6 | 245 | 78.10748 | 2.526932 | 6 | -70 | 1.263466 | Altura de la muestra(cm) | 1.96
6.5 | 234 | 74.74761 | 2.418234 | 6.5 | -60 | 1.209117 | Volumen (cm3) | 60.5836
7 | 217 | 69.55509 | 2.250246 | 7 | -50 | 1.125123 | Humedad (%) | 14.04608
7.5 | 200 | 64.36257 | 2.082257 | 7.5 | -38 | 1.041129 | g (g/cm3) | 2.108822
8 | 180 | 58.25372 | 1.884624 | 8 | -20 | 0.9423119 | gd(g/cm3)= | 1.849096
8.5 | 178 | 57.64284 | 1.86486 | 8.5 | 6 | 0.9324302
9 | 173 | 56.11563 | 1.815452 | 9 | 18 | 0.9077261
9.5 | 164 | 53.36664 | 1.726517 | 9.5 | 40 | 0.8632586
10 | 159 | 51.83943 | 1.677109 | 10 | 60 | 0.8385544
10.5 |  |  |  | 10.5
11 |  |  |  | 11
11.5 |  |  |  | 11.5
12 |  |  |  | 12
12.5 |  |  |  | 12.5
13 |  |  |  | 13

## Envolvente de falla
Muestra No | Humedad (%) | Area (cm²) | Densidad Humeda (gr/cm³) | Densidad Seca (gr/cm³) | Esfuerzo Normal (Kg/cm²) | Esfuerzo Cortante Máx (Kg/cm²)
1 | 14.0726 | 30.91 | 2.267688 | 1.987934 | 0.5 | 1.726517
2 | 13.18207 | 30.91 | 2.307453 | 2.038709 | 1 | 2.437997
3 | 14.04608 | 30.91 | 2.108822 | 1.849096 | 2 | 2.862909
[7 empty] | f = | 35.37856 | °
[7 empty] | Cohesión= | 1.514 | kg/cm2
[7 empty] | 0 | 1.514
[7 empty] | 0.5 | 1.726517
[7 empty] | 1 | 2.437997
[7 empty] | 2 | 2.862909