## Punto1
VELOCIDAD: 1 mm/min |  |  |  | s : | 0.5 | kg/cm2
AREA: | 30.91 | cm2 |  | tmáx: | 2.003204 | kg/cm2
Tiempo min | Lectura de carga | P (Kg) | t (Kg/cm²) | Def.Horizontal (mm) | Def.Vertical (10ˉ² mm) | t/s | HUMEDAD (%)
[7 empty] | Capsula No. | 1
0 | 0 | 0 | 0 | 0 | 0 | 0 | Peso capsula | 18.52
0.5 | 24 | 10.60471 | 0.3430834 | 0.5 | 20 | 0.6861668 | Capsula + sh | 77.32
1 | 52 | 19.15709 | 0.6197701 | 1 | 40 | 1.23954 | Capsula +ss | 70.59
1.5 | 95 | 32.29112 | 1.044682 | 1.5 | 56 | 2.089364 | Agua | 6.73
2 | 136 | 44.81426 | 1.44983 | 2 | 130 | 2.899661 | ss | 52.07
2.5 | 162 | 52.75576 | 1.706754 | 2.5 | 380 | 3.413508 | W(%) | 12.92491
3 | 180 | 58.25372 | 1.884624 | 3 | 540 | 3.769248
3.5 | 188 | 60.69726 | 1.963677 | 3.5 | 700 | 3.927354
4 | 192 | 61.91903 | 2.003204 | 4 | 820 | 4.006408
4.5 | 190 | 61.30815 | 1.983441 | 4.5 | 900 | 3.966881 | Peso Muestra+molde (gr) | 284.58
5 | 170 | 55.1993 | 1.785807 | 5 | 1010 | 3.571614 | Peso del Molde(gr) | 145.2
5.5 | 140 | 46.03603 | 1.489357 | 5.5 | 1084 | 2.978714 | Peso Muestra (g) | 139.38
6 | 120 | 39.92718 | 1.291724 | 6 | 1164 | 2.583447 | Altura de la muestra(cm) | 2.04
6.5 | 112 | 37.48364 | 1.21267 | 6.5 | 1204 | 2.425341 | Volumen (cm3) | 63.0564
7 | 106 | 35.65098 | 1.15338 | 7 | 1300 | 2.306761 | Humedad (%) | 12.92491
7.5 | 100 | 33.81833 | 1.09409 | 7.5 | 1386 | 2.188181 | g (g/cm3) | 2.210402
8 | 98 | 33.20745 | 1.074327 | 8 | 1456 | 2.148654 | gd(g/cm3)= | 1.957409
8.5 | 95 | 32.29112 | 1.044682 | 8.5 | 1514 | 2.089364
9 | 92 | 31.37479 | 1.015037 | 9 | 1596 | 2.030074
9.5 | 90 | 30.76391 | 0.9952736 | 9.5 | 1636 | 1.990547
10 |  |  | 0 | 10 |  | 0
10.5 |  |  | 0 | 10.5 |  | 0
11 |  |  | 0 | 11 |  | 0
11.5 |  |  | 0 | 11.5 |  | 0
12 |  |  | 0 | 12 |  | 0
12.5 |  |  | 0 | 12.5 |  | 0
13 | [5 empty] | 0

## Punto2
VELOCIDAD: 0,05 mm/min | 1 mm/min |  |  | s : | 1 | kg/cm2
AREA: | 30.91 | cm² |  | tmáx: | 2.437997 | kg/cm2
Tiempo (mm) | Lectura de carga | P (Kg) | t (Kg/cm²) | Def.Horizontal (mm) | Def.Vertical (10ˉ²mm) | t/s | HUMEDAD (%)
[7 empty] | Capsula No. | 45
0 | 0 | 0 | 0 | 0 | 0 | 0 | Peso capsula | 11
0.5 | 30 | 12.43736 | 0.4023734 | 0.5 | -2 | 0.4023734 | Capsula + sh | 94.26
1 | 55 | 20.07342 | 0.6494151 | 1 | -12 | 0.6494151 | Capsula +ss | 84.3
1.5 | 90 | 30.76391 | 0.9952736 | 1.5 | -26 | 0.9952736 | Agua | 9.96
2 | 125 | 41.45439 | 1.341132 | 2 | -20 | 1.341132 | ss | 73.3
2.5 | 160 | 52.14487 | 1.68699 | 2.5 | -8 | 1.68699 | W(%) | 13.58799
3 | 195 | 62.83536 | 2.032849 | 3 | 20 | 2.032849
3.5 | 224 | 71.69319 | 2.319417 | 3.5 | 55 | 2.319417
4 | 236 | 75.3585 | 2.437997 | 4 | 128 | 2.437997 | Peso Muestra+molde (gr) | 286.5
4.5 | 234 | 74.74761 | 2.418234 | 4.5 | 170 | 2.418234 | Peso del Molde(gr) | 148.6
5 | 230 | 73.52584 | 2.378707 | 5 | 236 | 2.378707 | Peso Muestra (g) | 137.9
5.5 | 222 | 71.0823 | 2.299654 | 5.5 | 300 | 2.299654 | Altura de la muestra(cm) | 2.02
6 | 213 | 68.33332 | 2.210719 | 6 | 334 | 2.210719 | Volumen (cm3) | 62.4382
6.5 | 205 | 65.88978 | 2.131666 | 6.5 | 396 | 2.131666 | Humedad (%) | 13.58799
7 | 194 | 62.52992 | 2.022967 | 7 | 452 | 2.022967 | g (g/cm3) | 2.208584
7.5 | 180 | 58.25372 | 1.884624 | 7.5 | 512 | 1.884624 | gd(g/cm3)= | 1.944381
8 | 177 | 57.3374 | 1.854979 | 8 | 554 | 1.854979
8.5 | 175 | 56.72651 | 1.835215 | 8.5 | 600 | 1.835215
9 | 166 | 53.97753 | 1.74628 | 9 | 642 | 1.74628
9.5 | 155 | 50.61766 | 1.637582 | 9.5 | 686 | 1.637582
10 | 150 | 49.09045 | 1.588174 | 10 | 716 | 1.588174
10.5 | 148 | 48.47957 | 1.56841 | 10.5 | 768 | 1.56841
11 |  |  | 0 | 11 |  | 0
11.5 |  |  | 0 | 11.5 |  | 0
12 |  |  |  | 12 |  | 0
12.5 |  |  |  | 12.5 |  | 0
13 |  |  |  | 13

## Punto3
VELOCIDAD: 0,05 mm/min | 1 mm/min |  |  | s : | 2 | kg/cm2
AREA: | 30.91 | cm2 |  | tmáx: | 3.080306 | kg/cm2
Tiempo (min) | Lectura de carga | P (Kg) | t (Kg/cm²) | Def.Horizontal (mm ) | Def.Vertical ( 10ˉ² mm ) | t/s | HUMEDAD (%)
[7 empty] | Capsula No. | 44
0 | 0 | 0 | 0 | 0 | 0 | 0 | Peso capsula | 10.66
0.5 | 60 | 21.60063 | 0.6988235 | 0.5 | -36 | 0.3494117 | Capsula + sh | 74.85
1 | 130 | 42.9816 | 1.39054 | 1 | -62 | 0.6952702 | Capsula +ss | 67.51
1.5 | 172 | 55.81018 | 1.80557 | 1.5 | -36 | 0.9027852 | Agua | 7.34
2 | 205 | 65.88978 | 2.131666 | 2 | -10 | 1.065833 | ss | 56.85
2.5 | 249 | 79.32925 | 2.566459 | 2.5 | 14 | 1.28323 | W(%) | 12.91117
3 | 270 | 85.74354 | 2.773974 | 3 | 94 | 1.386987
3.5 | 280 | 88.79796 | 2.872791 | 3.5 | 142 | 1.436395
4 | 288 | 91.2415 | 2.951844 | 4 | 212 | 1.475922
4.5 | 296 | 93.68504 | 3.030898 | 4.5 | 284 | 1.515449 | Peso Muestra+molde (gr) | 269.48
5 | 301 | 95.21225 | 3.080306 | 5 | 346 | 1.540153 | Peso del Molde(gr) | 138.75
5.5 | 298 | 94.29593 | 3.050661 | 5.5 | 400 | 1.52533 | Peso Muestra (g) | 130.73
6 | 282 | 89.40885 | 2.892554 | 6 | 450 | 1.446277 | Altura de la muestra(cm) | 1.95
6.5 | 274 | 86.96531 | 2.813501 | 6.5 | 510 | 1.40675 | Volumen (cm3) | 60.2745
7 | 256 | 81.46735 | 2.635631 | 7 | 552 | 1.317815 | Humedad (%) | 12.91117
7.5 | 240 | 76.58027 | 2.477524 | 7.5 | 600 | 1.238762 | g (g/cm3) | 2.168911
8 | 215 | 68.94421 | 2.230482 | 8 | 664 | 1.115241 | gd(g/cm3)= | 1.9209
8.5 | 198 | 63.75169 | 2.062494 | 8.5 | 702 | 1.031247
9 | 190 | 61.30815 | 1.983441 | 9 | 754 | 0.9917203
9.5 | 186 | 60.08638 | 1.943914 | 9.5 | 796 | 0.9719569
10 | 183 | 59.17005 | 1.914269 | 10 | 836 | 0.9571344
10.5 | 182 | 58.86461 | 1.904387 | 10.5 | 876 | 0.9521936
11 |  |  | 0 | 11 |  | 0
11.5 |  |  | 0 | 11.5 |  | 0
12 |  |  | 0 | 12 |  | 0
12.5 |  |  | 0 | 12.5 |  | 0
13 |  |  | 0 | 13 |  | 0

## Envolvente de falla
Muestra No | Humedad (%) | Area (cm²) | Densidad Humeda (gr/cm³) | Densidad Seca (gr/cm³) | Esfuerzo Normal (Kg/cm²) | Esfuerzo Cortante Máx (Kg/cm²)
1 | 12.92491 | 30.91 | 2.210402 | 1.957409 | 0.5 | 2.003204
2 | 13.58799 | 30.91 | 2.208584 | 1.944381 | 1 | 2.437997
3 | 12.91117 | 30.91 | 2.168911 | 1.9209 | 2 | 3.080306
[7 empty] | f = | 35.27177 | °
[7 empty] | Cohesión= | 1.682 | kg/cm2
[7 empty] | 0 | 1.682
[7 empty] | 0.5 | 2.003204
[7 empty] | 1 | 2.437997
[7 empty] | 2 | 3.080306