## Punto1
VELOCIDAD: 1 mm/min |  |  |  | s : | 0.5 | kg/cm2
AREA: | 30.91 | cm2 |  | tmáx: | 1.696872 | kg/cm2
Tiempo min | Lectura de carga | P (Kg) | t (Kg/cm²) | Def.Horizontal (mm) | Def.Vertical (10ˉ² mm) | t/s | HUMEDAD (%)
[7 empty] | Capsula No. | 6
0 | 0 | 0 | 0 | 0 | 0 | 0 | Peso capsula | 18.14
0.5 | 38 | 14.8809 | 0.4814268 | 0.5 | 0 | 0.9628535 | Capsula + sh | 90.71
1 | 72 | 25.26594 | 0.8174035 | 1 | 10 | 1.634807 | Capsula +ss | 82.04
1.5 | 99 | 33.51289 | 1.084209 | 1.5 | 38 | 2.168417 | Agua | 8.67
2 | 124 | 41.14895 | 1.33125 | 2 | 80 | 2.662501 | ss | 63.9
2.5 | 148 | 48.47957 | 1.56841 | 2.5 | 130 | 3.136821 | W(%) | 13.56808
3 | 161 | 52.45032 | 1.696872 | 3 | 184 | 3.393744
3.5 | 156 | 50.9231 | 1.647464 | 3.5 | 240 | 3.294928
4 | 152 | 49.70134 | 1.607937 | 4 | 320 | 3.215874
4.5 | 150 | 49.09045 | 1.588174 | 4.5 | 460 | 3.176347 | Peso Muestra+molde (gr) | 283.45
5 | 145 | 47.56324 | 1.538765 | 5 | 660 | 3.077531 | Peso del Molde(gr) | 151.2
5.5 | 140 | 46.03603 | 1.489357 | 5.5 | 760 | 2.978714 | Peso Muestra (g) | 132.25
6 | 121 | 40.23262 | 1.301605 | 6 | 850 | 2.603211 | Altura de la muestra(cm) | 1.93
6.5 | 109 | 36.56731 | 1.183025 | 6.5 | 950 | 2.366051 | Volumen (cm3) | 59.6563
7 | 90 | 30.76391 | 0.9952736 | 7 | 1030 | 1.990547 | Humedad (%) | 13.56808
7.5 | 80 | 27.70948 | 0.8964569 | 7.5 | 1110 | 1.792914 | g (g/cm3) | 2.216866
8 | 75 | 26.18227 | 0.8470485 | 8 | 1200 | 1.694097 | gd(g/cm3)= | 1.952015
8.5 | 73 | 25.57139 | 0.8272852 | 8.5 | 1280 | 1.65457
9 | 71 | 24.9605 | 0.8075219 | 9 | 1310 | 1.615044
9.5 | 69 | 24.34962 | 0.7877585 | 9.5 | 1356 | 1.575517
10 | 67 | 23.73873 | 0.7679952 | 10 | 1400 | 1.53599
10.5 |  |  |  | 10.5
11 |  |  |  | 11
11.5 |  |  |  | 11.5
12 |  |  |  | 12
12.5 |  |  |  | 12.5
13

## Punto2
VELOCIDAD: 0,05 mm/min | 1 mm/min |  |  | s : | 1 | kg/cm2
AREA: | 30.91 | cm² |  | tmáx: | 2.279891 | kg/cm2
Tiempo (mm) | Lectura de carga | P (Kg) | t (Kg/cm²) | Def.Horizontal (mm) | Def.Vertical (10ˉ²mm) | t/s | HUMEDAD (%)
[7 empty] | Capsula No. | 47
0 | 0 | 0 | 0 | 0 | 0 | 0 | Peso capsula | 10.99
0.5 | 40 | 15.49179 | 0.5011901 | 0.5 | 24 | 0.5011901 | Capsula + sh | 80.45
1 | 75 | 26.18227 | 0.8470485 | 1 | 50 | 0.8470485 | Capsula +ss | 71.75
1.5 | 112 | 37.48364 | 1.21267 | 1.5 | 62 | 1.21267 | Agua | 8.7
2 | 155 | 50.61766 | 1.637582 | 2 | 98 | 1.637582 | ss | 60.76
2.5 | 182 | 58.86461 | 1.904387 | 2.5 | 120 | 1.904387 | W(%) | 14.31863
3 | 198 | 63.75169 | 2.062494 | 3 | 160 | 2.062494
3.5 | 202 | 64.97346 | 2.102021 | 3.5 | 198 | 2.102021
4 | 205 | 65.88978 | 2.131666 | 4 | 250 | 2.131666 | Peso Muestra+molde (gr) | 273.77
4.5 | 206 | 66.19523 | 2.141547 | 4.5 | 310 | 2.141547 | Peso del Molde(gr) | 139.24
5 | 210 | 67.41699 | 2.181074 | 5 | 360 | 2.181074 | Peso Muestra (g) | 134.53
5.5 | 220 | 70.47142 | 2.279891 | 5.5 | 420 | 2.279891 | Altura de la muestra(cm) | 2
6 | 195 | 62.83536 | 2.032849 | 6 | 490 | 2.032849 | Volumen (cm3) | 61.82
6.5 | 183 | 59.17005 | 1.914269 | 6.5 | 540 | 1.914269 | Humedad (%) | 14.31863
7 | 175 | 56.72651 | 1.835215 | 7 | 580 | 1.835215 | g (g/cm3) | 2.176157
7.5 | 172 | 55.81018 | 1.80557 | 7.5 | 620 | 1.80557 | gd(g/cm3)= | 1.903589
8 | 171 | 55.50474 | 1.795689 | 8 | 660 | 1.795689
8.5 | 166 | 53.97753 | 1.74628 | 8.5 | 690 | 1.74628
9 | 160 | 52.14487 | 1.68699 | 9 | 708 | 1.68699
9.5 | 154 | 50.31222 | 1.6277 | 9.5 | 724 | 1.6277
10 | 152 | 49.70134 | 1.607937 | 10 | 740 | 1.607937
10.5 | 148 | 48.47957 | 1.56841 | 10.5 | 750 | 1.56841
11 | 146 | 47.86868 | 1.548647 | 11 | 750 | 1.548647
11.5 | 145 | 47.56324 | 1.538765 | 11.5 | 748 | 1.538765
12 |  |  |  | 12
12.5 |  |  |  | 12.5
13 |  |  |  | 13

## Punto3
VELOCIDAD: 0,05 mm/min | 1 mm/min |  |  | s : | 2 | kg/cm2
AREA: | 30.91 | cm2 |  | tmáx: | 2.744329 | kg/cm2
Tiempo (min) | Lectura de carga | P (Kg) | t (Kg/cm²) | Def.Horizontal (mm ) | Def.Vertical ( 10ˉ² mm ) | t/s | HUMEDAD (%)
[7 empty] | Capsula No. | 21
0 | 0 | 0 | 0 | 0 | 0 | 0 | Peso capsula | 21.29
0.5 | 80 | 27.70948 | 0.8964569 | 0.5 | -6 | 0.4482284 | Capsula + sh | 74.99
1 | 134 | 44.20337 | 1.430067 | 1 | -24 | 0.7150335 | Capsula +ss | 67.88
1.5 | 173 | 56.11563 | 1.815452 | 1.5 | -42 | 0.9077261 | Agua | 7.11
2 | 202 | 64.97346 | 2.102021 | 2 | -52 | 1.05101 | ss | 46.59
2.5 | 219 | 70.16598 | 2.270009 | 2.5 | -56 | 1.135004 | W(%) | 15.26079
3 | 235 | 75.05306 | 2.428116 | 3 | -44 | 1.214058
3.5 | 267 | 84.82721 | 2.744329 | 3.5 | -30 | 1.372165
4 | 250 | 79.63469 | 2.576341 | 4 | 2 | 1.28817
4.5 | 224 | 71.69319 | 2.319417 | 4.5 | 34 | 1.159709 | Peso Muestra+molde (gr) | 286.46
5 | 207 | 66.50067 | 2.151429 | 5 | 42 | 1.075714 | Peso del Molde(gr) | 145.88
5.5 | 199 | 64.05713 | 2.072376 | 5.5 | 90 | 1.036188 | Peso Muestra (g) | 140.58
6 | 194 | 62.52992 | 2.022967 | 6 | 116 | 1.011484 | Altura de la muestra(cm) | 2
6.5 | 189 | 61.0027 | 1.973559 | 6.5 | 140 | 0.9867794 | Volumen (cm3) | 61.82
7 | 180 | 58.25372 | 1.884624 | 7 | 160 | 0.9423119 | Humedad (%) | 15.26079
7.5 | 175 | 56.72651 | 1.835215 | 7.5 | 180 | 0.9176077 | g (g/cm3) | 2.274021
8 | 168 | 54.58841 | 1.766044 | 8 | 200 | 0.8830219 | gd(g/cm3)= | 1.972936
8.5 | 163 | 53.0612 | 1.716635 | 8.5 | 216 | 0.8583177
9 | 160 | 52.14487 | 1.68699 | 9 | 234 | 0.8434952
9.5 | 157 | 51.22855 | 1.657345 | 9.5 | 250 | 0.8286727
10 | 155 | 50.61766 | 1.637582 | 10 | 266 | 0.818791
10.5 |  |  |  | 10.5
11 |  |  |  | 11
11.5 |  |  |  | 11.5
12 |  |  |  | 12
12.5 |  |  |  | 12.5
13 |  |  |  | 13

## Envolvente de falla
Muestra No | Humedad (%) | Area (cm²) | Densidad Humeda (gr/cm³) | Densidad Seca (gr/cm³) | Esfuerzo Normal (Kg/cm²) | Esfuerzo Cortante Máx (Kg/cm²)
1 | 13.56808 | 30.91 | 2.216866 | 1.952015 | 0.5 | 1.696872
2 | 14.31863 | 30.91 | 2.176157 | 1.903589 | 1 | 2.279891
3 | 15.26079 | 30.91 | 2.274021 | 1.972936 | 2 | 2.744329
[7 empty] | f = | 33.61993 | °
[7 empty] | Cohesión= | 1.4647 | kg/cm2
[7 empty] | 0 | 1.4647
[7 empty] | 0.5 | 1.696872
[7 empty] | 1 | 2.279891
[7 empty] | 2 | 2.744329