## Punto1
VELOCIDAD: 1 mm/min |  |  |  | s : | 0.5 | kg/cm2
AREA: | 30.91 | cm2 |  | tmáx: | 1.56841 | kg/cm2
Tiempo min | Lectura de carga | P (Kg) | t (Kg/cm²) | Def.Horizontal (mm) | Def.Vertical (10ˉ² mm) | t/s | HUMEDAD (%)
[7 empty] | Capsula No. | 59
0 | 0 | 0 | 0 | 0 | 0 | 0 | Peso capsula | 21.32
0.5 | 36 | 14.27002 | 0.4616634 | 0.5 | 22 | 0.9233268 | Capsula + sh | 86.07
1 | 68 | 24.04417 | 0.7778768 | 1 | 44 | 1.555754 | Capsula +ss | 78.1
1.5 | 122 | 40.53806 | 1.311487 | 1.5 | 100 | 2.622974 | Agua | 7.97
2 | 132 | 43.59249 | 1.410304 | 2 | 170 | 2.820607 | ss | 56.78
2.5 | 148 | 48.47957 | 1.56841 | 2.5 | 250 | 3.136821 | W(%) | 14.03663
3 | 134 | 44.20337 | 1.430067 | 3 | 320 | 2.860134
3.5 | 121 | 40.23262 | 1.301605 | 3.5 | 380 | 2.603211
4 | 98 | 33.20745 | 1.074327 | 4 | 460 | 2.148654
4.5 | 88 | 30.15302 | 0.9755102 | 4.5 | 542 | 1.95102 | Peso Muestra+molde (gr) | 281.12
5 | 80 | 27.70948 | 0.8964569 | 5 | 660 | 1.792914 | Peso del Molde(gr) | 149.76
5.5 | 73 | 25.57139 | 0.8272852 | 5.5 | 730 | 1.65457 | Peso Muestra (g) | 131.36
6 | 68 | 24.04417 | 0.7778768 | 6 | 800 | 1.555754 | Altura de la muestra(cm) | 1.9
6.5 | 65 | 23.12785 | 0.7482318 | 6.5 | 890 | 1.496464 | Volumen (cm3) | 58.729
7 | 63 | 22.51696 | 0.7284685 | 7 | 970 | 1.456937 | Humedad (%) | 14.03663
7.5 | 61 | 21.90608 | 0.7087052 | 7.5 | 1060 | 1.41741 | g (g/cm3) | 2.236714
8 | 58 | 20.98975 | 0.6790601 | 8 | 1140 | 1.35812 | gd(g/cm3)= | 1.9614
8.5 | 57 | 20.68431 | 0.6691785 | 8.5 | 1210 | 1.338357
9 | 56 | 20.37886 | 0.6592968 | 9 | 1280 | 1.318594
9.5 | 55 | 20.07342 | 0.6494151 | 9.5 | 1320 | 1.29883
10 | 54 | 19.76798 | 0.6395335 | 10 | 1350 | 1.279067
10.5 |  |  |  | 10.5
11 |  |  |  | 11
11.5 |  |  |  | 11.5
12 |  |  |  | 12
12.5 |  |  |  | 12.5
13

## Punto2
VELOCIDAD: 0,05 mm/min | 1 mm/min |  |  | s : | 1 | kg/cm2
AREA: | 30.91 | cm² |  | tmáx: | 2.279891 | kg/cm2
Tiempo (mm) | Lectura de carga | P (Kg) | t (Kg/cm²) | Def.Horizontal (mm) | Def.Vertical (10ˉ²mm) | t/s | HUMEDAD (%)
[7 empty] | Capsula No. | 52
0 | 0 | 0 | 0 | 0 | 0 | 0 | Peso capsula | 22.32
0.5 | 33 | 13.35369 | 0.4320184 | 0.5 | -10 | 0.4320184 | Capsula + sh | 97.76
1 | 55 | 20.07342 | 0.6494151 | 1 | -20 | 0.6494151 | Capsula +ss | 88.47
1.5 | 85 | 29.23669 | 0.9458652 | 1.5 | -28 | 0.9458652 | Agua | 9.29
2 | 110 | 36.87275 | 1.192907 | 2 | -32 | 1.192907 | ss | 66.15
2.5 | 140 | 46.03603 | 1.489357 | 2.5 | -20 | 1.489357 | W(%) | 14.04384
3 | 170 | 55.1993 | 1.785807 | 3 | 10 | 1.785807
3.5 | 183 | 59.17005 | 1.914269 | 3.5 | 50 | 1.914269
4 | 199 | 64.05713 | 2.072376 | 4 | 116 | 2.072376 | Peso Muestra+molde (gr) | 278.45
4.5 | 207 | 66.50067 | 2.151429 | 4.5 | 186 | 2.151429 | Peso del Molde(gr) | 137.79
5 | 220 | 70.47142 | 2.279891 | 5 | 260 | 2.279891 | Peso Muestra (g) | 140.66
5.5 | 210 | 67.41699 | 2.181074 | 5.5 | 330 | 2.181074 | Altura de la muestra(cm) | 1.92
6 | 175 | 56.72651 | 1.835215 | 6 | 396 | 1.835215 | Volumen (cm3) | 59.3472
6.5 | 152 | 49.70134 | 1.607937 | 6.5 | 450 | 1.607937 | Humedad (%) | 14.04384
7 | 145 | 47.56324 | 1.538765 | 7 | 520 | 1.538765 | g (g/cm3) | 2.37012
7.5 | 139 | 45.73058 | 1.479475 | 7.5 | 590 | 1.479475 | gd(g/cm3)= | 2.078254
8 | 131 | 43.28704 | 1.400422 | 8 | 630 | 1.400422
8.5 | 125 | 41.45439 | 1.341132 | 8.5 | 670 | 1.341132
9 | 121 | 40.23262 | 1.301605 | 9 | 810 | 1.301605
9.5 | 119 | 39.62174 | 1.281842 | 9.5 | 870 | 1.281842
10 | 117 | 39.01085 | 1.262079 | 10 | 906 | 1.262079
10.5 | 115 | 38.39997 | 1.242315 | 10.5 | 936 | 1.242315
11 | 113 | 37.78908 | 1.222552 | 11 | 954 | 1.222552
11.5 | 112 | 37.48364 | 1.21267 | 11.5 | 968 | 1.21267
12 |  |  |  | 12
12.5 |  |  |  | 12.5
13 |  |  |  | 13

## Punto3
VELOCIDAD: 0,05 mm/min | 1 mm/min |  |  | s : | 2 | kg/cm2
AREA: | 30.91 | cm2 |  | tmáx: | 2.675157 | kg/cm2
Tiempo (min) | Lectura de carga | P (Kg) | t (Kg/cm²) | Def.Horizontal (mm ) | Def.Vertical ( 10ˉ² mm ) | t/s | HUMEDAD (%)
[7 empty] | Capsula No. | 1
0 | 0 | 0 | 0 | 0 | 0 | 0 | Peso capsula | 18.54
0.5 | 69 | 24.34962 | 0.7877585 | 0.5 | -2 | 0.3938793 | Capsula + sh | 86.34
1 | 120 | 39.92718 | 1.291724 | 1 | -18 | 0.6458618 | Capsula +ss | 78.04
1.5 | 150 | 49.09045 | 1.588174 | 1.5 | -44 | 0.7940869 | Agua | 8.3
2 | 193 | 62.22447 | 2.013086 | 2 | -54 | 1.006543 | ss | 59.5
2.5 | 218 | 69.86053 | 2.260127 | 2.5 | -58 | 1.130064 | W(%) | 13.94958
3 | 236 | 75.3585 | 2.437997 | 3 | -46 | 1.218999
3.5 | 249 | 79.32925 | 2.566459 | 3.5 | -28 | 1.28323
4 | 256 | 81.46735 | 2.635631 | 4 | 0 | 1.317815
4.5 | 260 | 82.68912 | 2.675157 | 4.5 | 28 | 1.337579 | Peso Muestra+molde (gr) | 275.59
5 | 257 | 81.77279 | 2.645512 | 5 | 54 | 1.322756 | Peso del Molde(gr) | 139.76
5.5 | 252 | 80.24558 | 2.596104 | 5.5 | 80 | 1.298052 | Peso Muestra (g) | 135.83
6 | 248 | 79.02381 | 2.556577 | 6 | 104 | 1.278289 | Altura de la muestra(cm) | 2
6.5 | 238 | 75.96938 | 2.457761 | 6.5 | 136 | 1.22888 | Volumen (cm3) | 61.82
7 | 224 | 71.69319 | 2.319417 | 7 | 162 | 1.159709 | Humedad (%) | 13.94958
7.5 | 215 | 68.94421 | 2.230482 | 7.5 | 190 | 1.115241 | g (g/cm3) | 2.197185
8 | 208 | 66.80611 | 2.161311 | 8 | 218 | 1.080655 | gd(g/cm3)= | 1.928208
8.5 | 204 | 65.58434 | 2.121784 | 8.5 | 242 | 1.060892
9 | 198 | 63.75169 | 2.062494 | 9 | 260 | 1.031247
9.5 | 194 | 62.52992 | 2.022967 | 9.5 | 288 | 1.011484
10 | 192 | 61.91903 | 2.003204 | 10 | 308 | 1.001602
10.5 |  |  |  | 10.5
11 |  |  |  | 11
11.5 |  |  |  | 11.5
12 |  |  |  | 12
12.5 |  |  |  | 12.5
13 |  |  |  | 13

## Envolvente de falla
Muestra No | Humedad (%) | Area (cm²) | Densidad Humeda (gr/cm³) | Densidad Seca (gr/cm³) | Esfuerzo Normal (Kg/cm²) | Esfuerzo Cortante Máx (Kg/cm²)
1 | 14.03663 | 30.91 | 2.236714 | 1.9614 | 0.5 | 1.56841
2 | 14.04384 | 30.91 | 2.37012 | 2.078254 | 1 | 2.279891
3 | 13.94958 | 30.91 | 2.197185 | 1.928208 | 2 | 2.675157
[7 empty] | f = | 34.55907 | °
[7 empty] | Cohesión= | 1.3709 | kg/cm2
[7 empty] | 0 | 1.3709
[7 empty] | 0.5 | 1.56841
[7 empty] | 1 | 2.279891
[7 empty] | 2 | 2.675157