## Punto1
VELOCIDAD: 1 mm/min |  |  |  | s : | 0.5 | kg/cm2
AREA: | 30.91 | cm2 |  | tmáx: | 1.410304 | kg/cm2
Tiempo min | Lectura de carga | P (Kg) | t (Kg/cm²) | Def.Horizontal (mm) | Def.Vertical (10ˉ² mm) | t/s | HUMEDAD (%)
[7 empty] | Capsula No. | 3
0 | 0 | 0 | 0 | 0 | 0 | 0 | Peso capsula | 19.47
0.5 | 23 | 10.29927 | 0.3332017 | 0.5 | -10 | 0.6664034 | Capsula + sh | 66.42
1 | 45 | 17.019 | 0.5505984 | 1 | -10 | 1.101197 | Capsula +ss | 61.02
1.5 | 66 | 23.43329 | 0.7581135 | 1.5 | -12 | 1.516227 | Agua | 5.4
2 | 105 | 35.34554 | 1.143499 | 2 | -12 | 2.286997 | ss | 41.55
2.5 | 123 | 40.84351 | 1.321369 | 2.5 | 8 | 2.642737 | W(%) | 12.99639
3 | 132 | 43.59249 | 1.410304 | 3 | 50 | 2.820607
3.5 | 115 | 38.39997 | 1.242315 | 3.5 | 130 | 2.484631
4 | 102 | 34.42922 | 1.113854 | 4 | 210 | 2.227707
4.5 | 99 | 33.51289 | 1.084209 | 4.5 | 290 | 2.168417 | Peso Muestra+molde (gr) | 273.71
5 | 91 | 31.06935 | 1.005155 | 5 | 352 | 2.01031 | Peso del Molde(gr) | 147.69
5.5 | 84 | 28.93125 | 0.9359836 | 5.5 | 406 | 1.871967 | Peso Muestra (g) | 126.02
6 | 77 | 26.79315 | 0.8668119 | 6 | 454 | 1.733624 | Altura de la muestra(cm) | 1.93
6.5 | 74 | 25.87683 | 0.8371669 | 6.5 | 500 | 1.674334 | Volumen (cm3) | 59.6563
7 | 71 | 24.9605 | 0.8075219 | 7 | 548 | 1.615044 | Humedad (%) | 12.99639
7.5 | 69 | 24.34962 | 0.7877585 | 7.5 | 592 | 1.575517 | g (g/cm3) | 2.112434
8 | 66 | 23.43329 | 0.7581135 | 8 | 640 | 1.516227 | gd(g/cm3)= | 1.86947
8.5 | 64 | 22.8224 | 0.7383502 | 8.5 | 678 | 1.4767
9 | 62 | 22.21152 | 0.7185868 | 9 | 720 | 1.437174
9.5 | 59 | 21.29519 | 0.6889418 | 9.5 | 760 | 1.377884
10 | 57 | 20.68431 | 0.6691785 | 10 | 790 | 1.338357
10.5 | 56 | 20.37886 | 0.6592968 | 10.5 | 810 | 1.318594
11 | 53 | 19.46254 | 0.6296518 | 11 | 833 | 1.259304
11.5 | 51 | 18.85165 | 0.6098885 | 11.5 | 851 | 1.219777
12 | 49 | 18.24077 | 0.5901251 | 12 | 862 | 1.18025
12.5 | 48 | 17.93533 | 0.5802435 | 12.5 | 870 | 1.160487
13 | [5 empty] | 0

## Punto2
VELOCIDAD: 0,05 mm/min | 1 mm/min |  |  | s : | 1 | kg/cm2
AREA: | 30.91 | cm² |  | tmáx: | 1.884624 | kg/cm2
Tiempo (mm) | Lectura de carga | P (Kg) | t (Kg/cm²) | Def.Horizontal (mm) | Def.Vertical (10ˉ²mm) | t/s | HUMEDAD (%)
[7 empty] | Capsula No. | 50
0 | 0 | 0 | 0 | 0 | 0 | 0 | Peso capsula | 10.25
0.5 | 39 | 15.18634 | 0.4913084 | 0.5 | -36 | 0.4913084 | Capsula + sh | 69.64
1 | 60 | 21.60063 | 0.6988235 | 1 | -66 | 0.6988235 | Capsula +ss | 62.81
1.5 | 87 | 29.84758 | 0.9656286 | 1.5 | -72 | 0.9656286 | Agua | 6.83
2 | 107 | 35.95643 | 1.163262 | 2 | -72 | 1.163262 | ss | 52.56
2.5 | 127 | 42.06528 | 1.360895 | 2.5 | -72 | 1.360895 | W(%) | 12.99467
3 | 137 | 45.1197 | 1.459712 | 3 | -74 | 1.459712
3.5 | 145 | 47.56324 | 1.538765 | 3.5 | -70 | 1.538765
4 | 172 | 55.81018 | 1.80557 | 4 | -48 | 1.80557 | Peso Muestra+molde (gr) | 274.91
4.5 | 180 | 58.25372 | 1.884624 | 4.5 | -32 | 1.884624 | Peso del Molde(gr) | 148.7
5 | 175 | 56.72651 | 1.835215 | 5 | -14 | 1.835215 | Peso Muestra (g) | 126.21
5.5 | 170 | 55.1993 | 1.785807 | 5.5 | 8 | 1.785807 | Altura de la muestra(cm) | 1.91
6 | 142 | 46.64691 | 1.50912 | 6 | 24 | 1.50912 | Volumen (cm3) | 59.0381
6.5 | 134 | 44.20337 | 1.430067 | 6.5 | 40 | 1.430067 | Humedad (%) | 12.99467
7 | 124 | 41.14895 | 1.33125 | 7 | 54 | 1.33125 | g (g/cm3) | 2.137772
7.5 | 122 | 40.53806 | 1.311487 | 7.5 | 76 | 1.311487 | gd(g/cm3)= | 1.891923
8 | 121 | 40.23262 | 1.301605 | 8 | 84 | 1.301605
8.5 | 121 | 40.23262 | 1.301605 | 8.5 | 92 | 1.301605
9 | 120 | 39.92718 | 1.291724 | 9 | 94 | 1.291724
9.5 | 116 | 38.70541 | 1.252197 | 9.5 | 102 | 1.252197
10 | 115 | 38.39997 | 1.242315 | 10 | 108 | 1.242315
10.5 | 114 | 38.09452 | 1.232434 | 10.5 | 96 | 1.232434
11 | 113 | 37.78908 | 1.222552 | 11 | 80 | 1.222552
11.5 | 112 | 37.48364 | 1.21267 | 11.5 | 80 | 1.21267
12 |  |  |  | 12
12.5 |  |  |  | 12.5
13 |  |  |  | 13

## Punto3
VELOCIDAD: 0,05 mm/min | 1 mm/min |  |  | s : | 2 | kg/cm2
AREA: | 30.91 | cm2 |  | tmáx: | 2.447879 | kg/cm2
Tiempo (min) | Lectura de carga | P (Kg) | t (Kg/cm²) | Def.Horizontal (mm ) | Def.Vertical ( 10ˉ² mm ) | t/s | HUMEDAD (%)
[7 empty] | Capsula No. | 3
0 | 0 | 0 | 0 | 0 | 0 | 0 | Peso capsula | 19.46
0.5 | 85 | 29.23669 | 0.9458652 | 0.5 | -6 | 0.4729326 | Capsula + sh | 88.48
1 | 123 | 40.84351 | 1.321369 | 1 | -10 | 0.6606843 | Capsula +ss | 80.66
1.5 | 151 | 49.39589 | 1.598055 | 1.5 | -24 | 0.7990277 | Agua | 7.82
2 | 170 | 55.1993 | 1.785807 | 2 | -32 | 0.8929036 | ss | 61.2
2.5 | 185 | 59.78093 | 1.934032 | 2.5 | -32 | 0.9670161 | W(%) | 12.77778
3 | 205 | 65.88978 | 2.131666 | 3 | -26 | 1.065833
3.5 | 227 | 72.60952 | 2.349062 | 3.5 | -14 | 1.174531
4 | 237 | 75.66394 | 2.447879 | 4 | 2 | 1.223939
4.5 | 230 | 73.52584 | 2.378707 | 4.5 | 30 | 1.189354 | Peso Muestra+molde (gr) | 278.79
5 | 224 | 71.69319 | 2.319417 | 5 | 50 | 1.159709 | Peso del Molde(gr) | 141.13
5.5 | 210 | 67.41699 | 2.181074 | 5.5 | 80 | 1.090537 | Peso Muestra (g) | 137.66
6 | 203 | 65.2789 | 2.111902 | 6 | 100 | 1.055951 | Altura de la muestra(cm) | 1.92
6.5 | 195 | 62.83536 | 2.032849 | 6.5 | 120 | 1.016424 | Volumen (cm3) | 59.3472
7 | 190 | 61.30815 | 1.983441 | 7 | 150 | 0.9917203 | Humedad (%) | 12.77778
7.5 | 182 | 58.86461 | 1.904387 | 7.5 | 170 | 0.9521936 | g (g/cm3) | 2.31957
8 | 177 | 57.3374 | 1.854979 | 8 | 194 | 0.9274894 | gd(g/cm3)= | 2.056762
8.5 | 172 | 55.81018 | 1.80557 | 8.5 | 220 | 0.9027852
9 | 167 | 54.28297 | 1.756162 | 9 | 250 | 0.8780811
9.5 | 164 | 53.36664 | 1.726517 | 9.5 | 270 | 0.8632586
10 | 161 | 52.45032 | 1.696872 | 10 | 300 | 0.8484361
10.5 | 157 | 51.22855 | 1.657345 | 10.5 | 330 | 0.8286727
11 | 150 | 49.09045 | 1.588174 | 11 | 368 | 0.7940869
11.5 | 148 | 48.47957 | 1.56841 | 11.5 | 378 | 0.7842052
12 | 147 | 48.17412 | 1.558529 | 12 | 188 | 0.7792644
12.5 |  |  |  | 12.5
13 |  |  |  | 13

## Envolvente de falla
Muestra No | Humedad (%) | Area (cm²) | Densidad Humeda (gr/cm³) | Densidad Seca (gr/cm³) | Esfuerzo Normal (Kg/cm²) | Esfuerzo Cortante Máx (Kg/cm²)
1 | 12.99639 | 30.91 | 2.112434 | 1.86947 | 0.5 | 1.410304
2 | 12.99467 | 30.91 | 2.137772 | 1.891923 | 1 | 1.884624
3 | 12.77778 | 30.91 | 2.31957 | 2.056762 | 2 | 2.447879
[7 empty] | f = | 33.95238 | °
[7 empty] | Cohesión= | 1.1288 | kg/cm2
[7 empty] | 0 | 1.1288
[7 empty] | 0.5 | 1.410304
[7 empty] | 1 | 1.884624
[7 empty] | 2 | 2.447879