## Punto1
VELOCIDAD: 1 mm/min |  |  |  | s : | 0.5 | kg/cm2
AREA: | 30.91 | cm2 |  | tmáx: | 1.983441 | kg/cm2
Tiempo min | Lectura de carga | P (Kg) | t (Kg/cm²) | Def.Horizontal (mm) | Def.Vertical (10ˉ² mm) | t/s | HUMEDAD (%)
[7 empty] | Capsula No. | 48
0 | 0 | 0 | 0 | 0 | 0 | 0 | Peso capsula | 10.39
0.5 | 54 | 19.76798 | 0.6395335 | 0.5 | 16 | 1.279067 | Capsula + sh | 79.51
1 | 100 | 33.81833 | 1.09409 | 1 | 42 | 2.188181 | Capsula +ss | 70.91
1.5 | 127 | 42.06528 | 1.360895 | 1.5 | 80 | 2.721791 | Agua | 8.6
2 | 150 | 49.09045 | 1.588174 | 2 | 126 | 3.176347 | ss | 60.52
2.5 | 170 | 55.1993 | 1.785807 | 2.5 | 190 | 3.571614 | W(%) | 14.21018
3 | 182 | 58.86461 | 1.904387 | 3 | 260 | 3.808774
3.5 | 190 | 61.30815 | 1.983441 | 3.5 | 350 | 3.966881
4 | 184 | 59.47549 | 1.924151 | 4 | 460 | 3.848301
4.5 | 179 | 57.94828 | 1.874742 | 4.5 | 580 | 3.749484 | Peso Muestra+molde (gr) | 280.56
5 | 170 | 55.1993 | 1.785807 | 5 | 620 | 3.571614 | Peso del Molde(gr) | 148.74
5.5 | 159 | 51.83943 | 1.677109 | 5.5 | 742 | 3.354218 | Peso Muestra (g) | 131.82
6 | 140 | 46.03603 | 1.489357 | 6 | 870 | 2.978714 | Altura de la muestra(cm) | 1.9
6.5 | 120 | 39.92718 | 1.291724 | 6.5 | 980 | 2.583447 | Volumen (cm3) | 58.729
7 | 110 | 36.87275 | 1.192907 | 7 | 1100 | 2.385814 | Humedad (%) | 14.21018
7.5 | 102 | 34.42922 | 1.113854 | 7.5 | 1216 | 2.227707 | g (g/cm3) | 2.244547
8 | 96 | 32.59656 | 1.054564 | 8 | 1330 | 2.109127 | gd(g/cm3)= | 1.965278
8.5 | 93 | 31.68023 | 1.024919 | 8.5 | 1440 | 2.049837
9 | 89 | 30.45846 | 0.9853919 | 9 | 1550 | 1.970784
9.5 | 84 | 28.93125 | 0.9359836 | 9.5 | 1660 | 1.871967
10 | 80 | 27.70948 | 0.8964569 | 10 | 1750 | 1.792914
10.5 | 74 | 25.87683 | 0.8371669 | 10.5 | 1844 | 1.674334
11 | 71 | 24.9605 | 0.8075219 | 11 | 1930 | 1.615044
11.5 | 69 | 24.34962 | 0.7877585 | 11.5 | 2014 | 1.575517
12 | 68 | 24.04417 | 0.7778768 | 12 | 2108 | 1.555754
12.5 | 67 | 23.73873 | 0.7679952 | 12.5 | 2200 | 1.53599
13 | [5 empty] | 0

## Punto2
VELOCIDAD: 0,05 mm/min | 1 mm/min |  |  | s : | 1 | kg/cm2
AREA: | 30.91 | cm² |  | tmáx: | 2.092139 | kg/cm2
Tiempo (mm) | Lectura de carga | P (Kg) | t (Kg/cm²) | Def.Horizontal (mm) | Def.Vertical (10ˉ²mm) | t/s | HUMEDAD (%)
[7 empty] | Capsula No. | 54
0 | 0 | 0 | 0 | 0 | 0 | 0 | Peso capsula | 21.77
0.5 | 49 | 18.24077 | 0.5901251 | 0.5 | -30 | 0.5901251 | Capsula + sh | 90.48
1 | 85 | 29.23669 | 0.9458652 | 1 | -45 | 0.9458652 | Capsula +ss | 82.12
1.5 | 122 | 40.53806 | 1.311487 | 1.5 | -70 | 1.311487 | Agua | 8.36
2 | 147 | 48.17412 | 1.558529 | 2 | -74 | 1.558529 | ss | 60.35
2.5 | 169 | 54.89386 | 1.775925 | 2.5 | -72 | 1.775925 | W(%) | 13.85253
3 | 191 | 61.61359 | 1.993322 | 3 | -44 | 1.993322
3.5 | 201 | 64.66801 | 2.092139 | 3.5 | -20 | 2.092139
4 | 195 | 62.83536 | 2.032849 | 4 | 30 | 2.032849 | Peso Muestra+molde (gr) | 278.91
4.5 | 176 | 57.03195 | 1.845097 | 4.5 | 80 | 1.845097 | Peso del Molde(gr) | 150.38
5 | 160 | 52.14487 | 1.68699 | 5 | 122 | 1.68699 | Peso Muestra (g) | 128.53
5.5 | 148 | 48.47957 | 1.56841 | 5.5 | 160 | 1.56841 | Altura de la muestra(cm) | 1.91
6 | 136 | 44.81426 | 1.44983 | 6 | 190 | 1.44983 | Volumen (cm3) | 59.0381
6.5 | 130 | 42.9816 | 1.39054 | 6.5 | 222 | 1.39054 | Humedad (%) | 13.85253
7 | 124 | 41.14895 | 1.33125 | 7 | 254 | 1.33125 | g (g/cm3) | 2.177069
7.5 | 119 | 39.62174 | 1.281842 | 7.5 | 290 | 1.281842 | gd(g/cm3)= | 1.912183
8 | 115 | 38.39997 | 1.242315 | 8 | 320 | 1.242315
8.5 | 112 | 37.48364 | 1.21267 | 8.5 | 342 | 1.21267
9 | 109 | 36.56731 | 1.183025 | 9 | 372 | 1.183025
9.5 | 106 | 35.65098 | 1.15338 | 9.5 | 390 | 1.15338
10 | 102 | 34.42922 | 1.113854 | 10 | 408 | 1.113854
10.5 | 100 | 33.81833 | 1.09409 | 10.5 | 434 | 1.09409
11 | 98 | 33.20745 | 1.074327 | 11 | 460 | 1.074327
11.5 | 97 | 32.902 | 1.064445 | 11.5 | 490 | 1.064445
12 |  |  |  | 12
12.5 |  |  |  | 12.5
13 |  |  |  | 13

## Punto3
VELOCIDAD: 0,05 mm/min | 1 mm/min |  |  | s : | 2 | kg/cm2
AREA: | 30.91 | cm2 |  | tmáx: | 2.853027 | kg/cm2
Tiempo (min) | Lectura de carga | P (Kg) | t (Kg/cm²) | Def.Horizontal (mm ) | Def.Vertical ( 10ˉ² mm ) | t/s | HUMEDAD (%)
[7 empty] | Capsula No. | 52
0 | 0 | 0 | 0 | 0 | 0 | 0 | Peso capsula | 22.35
0.5 | 62 | 22.21152 | 0.7185868 | 0.5 | -22 | 0.3592934 | Capsula + sh | 89.69
1 | 109 | 36.56731 | 1.183025 | 1 | -44 | 0.5915126 | Capsula +ss | 81.76
1.5 | 133 | 43.89793 | 1.420185 | 1.5 | -56 | 0.7100927 | Agua | 7.93
2 | 160 | 52.14487 | 1.68699 | 2 | -58 | 0.8434952 | ss | 59.41
2.5 | 178 | 57.64284 | 1.86486 | 2.5 | -62 | 0.9324302 | W(%) | 13.34792
3 | 194 | 62.52992 | 2.022967 | 3 | -56 | 1.011484
3.5 | 220 | 70.47142 | 2.279891 | 3.5 | -42 | 1.139945
4 | 249 | 79.32925 | 2.566459 | 4 | -26 | 1.28323
4.5 | 262 | 83.3 | 2.694921 | 4.5 | 0 | 1.34746 | Peso Muestra+molde (gr) | 286.33
5 | 278 | 88.18708 | 2.853027 | 5 | 12 | 1.426514 | Peso del Molde(gr) | 152.25
5.5 | 270 | 85.74354 | 2.773974 | 5.5 | 30 | 1.386987 | Peso Muestra (g) | 134.08
6 | 255 | 81.1619 | 2.625749 | 6 | 50 | 1.312875 | Altura de la muestra(cm) | 1.95
6.5 | 230 | 73.52584 | 2.378707 | 6.5 | 64 | 1.189354 | Volumen (cm3) | 60.2745
7 | 220 | 70.47142 | 2.279891 | 7 | 90 | 1.139945 | Humedad (%) | 13.34792
7.5 | 209 | 67.11155 | 2.171192 | 7.5 | 120 | 1.085596 | g (g/cm3) | 2.22449
8 | 201 | 64.66801 | 2.092139 | 8 | 142 | 1.046069 | gd(g/cm3)= | 1.962532
8.5 | 191 | 61.61359 | 1.993322 | 8.5 | 170 | 0.9966611
9 | 182 | 58.86461 | 1.904387 | 9 | 190 | 0.9521936
9.5 | 175 | 56.72651 | 1.835215 | 9.5 | 214 | 0.9176077
10 | 170 | 55.1993 | 1.785807 | 10 | 234 | 0.8929036
10.5 | 165 | 53.67209 | 1.736399 | 10.5 | 260 | 0.8681994
11 | 161 | 52.45032 | 1.696872 | 11 | 280 | 0.8484361
11.5 | 157 | 51.22855 | 1.657345 | 11.5 | 300 | 0.8286727
12 | 156 | 50.9231 | 1.647464 | 12 | 320 | 0.8237319
12.5 | 155 | 50.61766 | 1.637582 | 12.5 | 338 | 0.818791
13 |  |  |  | 13

## Envolvente de falla
Muestra No | Humedad (%) | Area (cm²) | Densidad Humeda (gr/cm³) | Densidad Seca (gr/cm³) | Esfuerzo Normal (Kg/cm²) | Esfuerzo Cortante Máx (Kg/cm²)
1 | 14.21018 | 30.91 | 2.244547 | 1.965278 | 0.5 | 1.983441
2 | 13.85253 | 30.91 | 2.177069 | 1.912183 | 1 | 2.092139
3 | 13.34792 | 30.91 | 2.22449 | 1.962532 | 2 | 2.853027
[7 empty] | f = | 31.1991 | °
[7 empty] | Cohesión= | 1.603 | kg/cm2
[7 empty] | 0 | 1.603
[7 empty] | 0.5 | 1.983441
[7 empty] | 1 | 2.092139
[7 empty] | 2 | 2.853027