## Punto1
VELOCIDAD: 1 mm/min |  |  |  | s : | 0.5 | kg/cm2
AREA: | 30.91 | cm2 |  | tmáx: | 1.736399 | kg/cm2
Tiempo min | Lectura de carga | P (Kg) | t (Kg/cm²) | Def.Horizontal (mm) | Def.Vertical (10ˉ² mm) | t/s | HUMEDAD (%)
[7 empty] | Capsula No. | 51
0 | 0 | 0 | 0 | 0 | 0 | 0 | Peso capsula | 10.68
0.5 | 33 | 13.35369 | 0.4320184 | 0.5 | -2 | 0.8640368 | Capsula + sh | 70.47
1 | 60 | 21.60063 | 0.6988235 | 1 | 10 | 1.397647 | Capsula +ss | 63.25
1.5 | 91 | 31.06935 | 1.005155 | 1.5 | 42 | 2.01031 | Agua | 7.22
2 | 110 | 36.87275 | 1.192907 | 2 | 78 | 2.385814 | ss | 52.57
2.5 | 127 | 42.06528 | 1.360895 | 2.5 | 120 | 2.721791 | W(%) | 13.73407
3 | 140 | 46.03603 | 1.489357 | 3 | 176 | 2.978714
3.5 | 145 | 47.56324 | 1.538765 | 3.5 | 224 | 3.077531
4 | 150 | 49.09045 | 1.588174 | 4 | 290 | 3.176347
4.5 | 156 | 50.9231 | 1.647464 | 4.5 | 360 | 3.294928 | Peso Muestra+molde (gr) | 275.11
5 | 159 | 51.83943 | 1.677109 | 5 | 430 | 3.354218 | Peso del Molde(gr) | 145.98
5.5 | 165 | 53.67209 | 1.736399 | 5.5 | 530 | 3.472798 | Peso Muestra (g) | 129.13
6 | 163 | 53.0612 | 1.716635 | 6 | 660 | 3.433271 | Altura de la muestra(cm) | 1.92
6.5 | 151 | 49.39589 | 1.598055 | 6.5 | 790 | 3.196111 | Volumen (cm3) | 59.3472
7 | 132 | 43.59249 | 1.410304 | 7 | 930 | 2.820607 | Humedad (%) | 13.73407
7.5 | 130 | 42.9816 | 1.39054 | 7.5 | 1060 | 2.781081 | g (g/cm3) | 2.17584
8 | 127 | 42.06528 | 1.360895 | 8 | 1150 | 2.721791 | gd(g/cm3)= | 1.913094
8.5 | 112 | 37.48364 | 1.21267 | 8.5 | 1210 | 2.425341
9 | 88 | 30.15302 | 0.9755102 | 9 | 1260 | 1.95102
9.5 | 73 | 25.57139 | 0.8272852 | 9.5 | 1308 | 1.65457
10 | 68 | 24.04417 | 0.7778768 | 10 | 1418 | 1.555754
10.5 | 66 | 23.43329 | 0.7581135 | 10.5 | 1440 | 1.516227
11 | 64 | 22.8224 | 0.7383502 | 11 | 1456 | 1.4767
11.5 | 63 | 22.51696 | 0.7284685 | 11.5 | 1470 | 1.456937
12 | 61 | 21.90608 | 0.7087052 | 12 | 1790 | 1.41741
12.5 |  |  | 0 | 12.5 |  | 0
13 | [5 empty] | 0

## Punto2
VELOCIDAD: 0,05 mm/min | 1 mm/min |  |  | s : | 1 | kg/cm2
AREA: | 30.91 | cm² |  | tmáx: | 2.319417 | kg/cm2
Tiempo (mm) | Lectura de carga | P (Kg) | t (Kg/cm²) | Def.Horizontal (mm) | Def.Vertical (10ˉ²mm) | t/s | HUMEDAD (%)
[7 empty] | Capsula No. | 21
0 | 0 | 0 | 0 | 0 | 0 | 0 | Peso capsula | 21.28
0.5 | 39 | 15.18634 | 0.4913084 | 0.5 | -2 | 0.4913084 | Capsula + sh | 76.37
1 | 67 | 23.73873 | 0.7679952 | 1 | -16 | 0.7679952 | Capsula +ss | 69.63
1.5 | 94 | 31.98568 | 1.0348 | 1.5 | -18 | 1.0348 | Agua | 6.74
2 | 125 | 41.45439 | 1.341132 | 2 | -2 | 1.341132 | ss | 48.35
2.5 | 150 | 49.09045 | 1.588174 | 2.5 | 20 | 1.588174 | W(%) | 13.94002
3 | 174 | 56.42107 | 1.825334 | 3 | 40 | 1.825334
3.5 | 186 | 60.08638 | 1.943914 | 3.5 | 72 | 1.943914
4 | 195 | 62.83536 | 2.032849 | 4 | 118 | 2.032849 | Peso Muestra+molde (gr) | 274.94
4.5 | 210 | 67.41699 | 2.181074 | 4.5 | 160 | 2.181074 | Peso del Molde(gr) | 138.18
5 | 224 | 71.69319 | 2.319417 | 5 | 216 | 2.319417 | Peso Muestra (g) | 136.76
5.5 | 218 | 69.86053 | 2.260127 | 5.5 | 272 | 2.260127 | Altura de la muestra(cm) | 2.01
6 | 210 | 67.41699 | 2.181074 | 6 | 332 | 2.181074 | Volumen (cm3) | 62.1291
6.5 | 199 | 64.05713 | 2.072376 | 6.5 | 402 | 2.072376 | Humedad (%) | 13.94002
7 | 178 | 57.64284 | 1.86486 | 7 | 470 | 1.86486 | g (g/cm3) | 2.201223
7.5 | 174 | 56.42107 | 1.825334 | 7.5 | 532 | 1.825334 | gd(g/cm3)= | 1.931914
8 | 172 | 55.81018 | 1.80557 | 8 | 600 | 1.80557
8.5 | 171 | 55.50474 | 1.795689 | 8.5 | 662 | 1.795689
9 | 170 | 55.1993 | 1.785807 | 9 | 726 | 1.785807
9.5 | 169 | 54.89386 | 1.775925 | 9.5 | 790 | 1.775925
10 | 167 | 54.28297 | 1.756162 | 10 | 850 | 1.756162
10.5 | 166 | 53.97753 | 1.74628 | 10.5 | 890 | 1.74628
11 | 165 | 53.67209 | 1.736399 | 11 | 920 | 1.736399
11.5 |  |  | 0 | 11.5 |  | 0
12 |  |  |  | 12
12.5 |  |  |  | 12.5
13 |  |  |  | 13

## Punto3
VELOCIDAD: 0,05 mm/min | 1 mm/min |  |  | s : | 2 | kg/cm2
AREA: | 30.91 | cm2 |  | tmáx: | 2.744329 | kg/cm2
Tiempo (min) | Lectura de carga | P (Kg) | t (Kg/cm²) | Def.Horizontal (mm ) | Def.Vertical ( 10ˉ² mm ) | t/s | HUMEDAD (%)
[7 empty] | Capsula No. | 47
0 | 0 | 0 | 0 | 0 | 0 | 0 | Peso capsula | 11
0.5 | 69 | 24.34962 | 0.7877585 | 0.5 | -10 | 0.3938793 | Capsula + sh | 69.42
1 | 109 | 36.56731 | 1.183025 | 1 | -22 | 0.5915126 | Capsula +ss | 62.3
1.5 | 135 | 44.50881 | 1.439949 | 1.5 | -38 | 0.7199744 | Agua | 7.12
2 | 166 | 53.97753 | 1.74628 | 2 | -50 | 0.8731402 | ss | 51.3
2.5 | 193 | 62.22447 | 2.013086 | 2.5 | -50 | 1.006543 | W(%) | 13.87914
3 | 215 | 68.94421 | 2.230482 | 3 | -50 | 1.115241
3.5 | 231 | 73.83129 | 2.388589 | 3.5 | -49 | 1.194294
4 | 243 | 77.49659 | 2.507169 | 4 | -40 | 1.253585
4.5 | 254 | 80.85646 | 2.615867 | 4.5 | -28 | 1.307934 | Peso Muestra+molde (gr) | 268.5
5 | 261 | 82.99456 | 2.685039 | 5 | -16 | 1.34252 | Peso del Molde(gr) | 133.01
5.5 | 267 | 84.82721 | 2.744329 | 5.5 | -6 | 1.372165 | Peso Muestra (g) | 135.49
6 | 267 | 84.82721 | 2.744329 | 6 | 8 | 1.372165 | Altura de la muestra(cm) | 2.04
6.5 | 249 | 79.32925 | 2.566459 | 6.5 | 18 | 1.28323 | Volumen (cm3) | 63.0564
7 | 233 | 74.44217 | 2.408352 | 7 | 30 | 1.204176 | Humedad (%) | 13.87914
7.5 | 218 | 69.86053 | 2.260127 | 7.5 | 60 | 1.130064 | g (g/cm3) | 2.148711
8 | 208 | 66.80611 | 2.161311 | 8 | 94 | 1.080655 | gd(g/cm3)= | 1.886835
8.5 | 201 | 64.66801 | 2.092139 | 8.5 | 132 | 1.046069
9 | 195 | 62.83536 | 2.032849 | 9 | 170 | 1.016424
9.5 | 189 | 61.0027 | 1.973559 | 9.5 | 210 | 0.9867794
10 | 184 | 59.47549 | 1.924151 | 10 | 260 | 0.9620753
10.5 | 179 | 57.94828 | 1.874742 | 10.5 | 310 | 0.9373711
11 | 174 | 56.42107 | 1.825334 | 11 | 340 | 0.9126669
11.5 | 171 | 55.50474 | 1.795689 | 11.5 | 362 | 0.8978444
12 | 168 | 54.58841 | 1.766044 | 12 | 392 | 0.8830219
12.5 | 165 | 53.67209 | 1.736399 | 12.5 | 420 | 0.8681994
13 | 164 | 53.36664 | 1.726517 | 13 | 450 | 0.8632586

## Envolvente de falla
Muestra No | Humedad (%) | Area (cm²) | Densidad Humeda (gr/cm³) | Densidad Seca (gr/cm³) | Esfuerzo Normal (Kg/cm²) | Esfuerzo Cortante Máx (Kg/cm²)
1 | 13.73407 | 30.91 | 2.17584 | 1.913094 | 0.5 | 1.736399
2 | 13.94002 | 30.91 | 2.201223 | 1.931914 | 1 | 2.319417
3 | 13.87914 | 30.91 | 2.148711 | 1.886835 | 2 | 2.744329
[7 empty] | f = | 32.48083 | °
[7 empty] | Cohesión= | 1.524 | kg/cm2
[7 empty] | 0 | 1.524
[7 empty] | 0.5 | 1.736399
[7 empty] | 1 | 2.319417
[7 empty] | 2 | 2.744329