## Punto1
VELOCIDAD: 1 mm/min |  |  |  | s : | 0.5 | kg/cm2
AREA: | 30.91 | cm2 |  | tmáx: | 1.874742 | kg/cm2
Tiempo min | Lectura de carga | P (Kg) | t (Kg/cm²) | Def.Horizontal (mm) | Def.Vertical (10ˉ² mm) | t/s | HUMEDAD (%)
[7 empty] | Capsula No. | 18
0 | 0 | 0 | 0 | 0 | 0 | 0 | Peso capsula | 16.59
0.5 | 42 | 16.10267 | 0.5209534 | 0.5 | 22 | 1.041907 | Capsula + sh | 76.6
1 | 88 | 30.15302 | 0.9755102 | 1 | 40 | 1.95102 | Capsula +ss | 69.79
1.5 | 138 | 45.42514 | 1.469594 | 1.5 | 52 | 2.939187 | Agua | 6.81
2 | 152 | 49.70134 | 1.607937 | 2 | 80 | 3.215874 | ss | 53.2
2.5 | 166 | 53.97753 | 1.74628 | 2.5 | 120 | 3.492561 | W(%) | 12.80075
3 | 179 | 57.94828 | 1.874742 | 3 | 190 | 3.749484
3.5 | 175 | 56.72651 | 1.835215 | 3.5 | 340 | 3.670431
4 | 155 | 50.61766 | 1.637582 | 4 | 510 | 3.275164
4.5 | 140 | 46.03603 | 1.489357 | 4.5 | 730 | 2.978714 | Peso Muestra+molde (gr) | 281.34
5 | 130 | 42.9816 | 1.39054 | 5 | 940 | 2.781081 | Peso del Molde(gr) | 148.18
5.5 | 123 | 40.84351 | 1.321369 | 5.5 | 1144 | 2.642737 | Peso Muestra (g) | 133.16
6 | 118 | 39.31629 | 1.27196 | 6 | 1342 | 2.543921 | Altura de la muestra(cm) | 2
6.5 | 110 | 36.87275 | 1.192907 | 6.5 | 1530 | 2.385814 | Volumen (cm3) | 61.82
7 | 107 | 35.95643 | 1.163262 | 7 | 1690 | 2.326524 | Humedad (%) | 12.80075
7.5 | 102 | 34.42922 | 1.113854 | 7.5 | 1850 | 2.227707 | g (g/cm3) | 2.153995
8 | 100 | 33.81833 | 1.09409 | 8 | 2000 | 2.188181 | gd(g/cm3)= | 1.909558
8.5 | 99 | 33.51289 | 1.084209 | 8.5 | 2140 | 2.168417
9 | 99 | 33.51289 | 1.084209 | 9 | 2280 | 2.168417
9.5 | 97 | 32.902 | 1.064445 | 9.5 | 2322 | 2.128891
10 | 96 | 32.59656 | 1.054564 | 10 | 2560 | 2.109127
10.5 |  |  | 0 | 10.5 |  | 0
11 |  |  | 0 | 11 |  | 0
11.5 |  |  | 0 | 11.5 |  | 0
12 |  |  | 0 | 12 |  | 0
12.5 |  |  | 0 | 12.5 |  | 0
13 | [5 empty] | 0

## Punto2
VELOCIDAD: 0,05 mm/min | 1 mm/min |  |  | s : | 1 | kg/cm2
AREA: | 30.91 | cm² |  | tmáx: | 2.210719 | kg/cm2
Tiempo (mm) | Lectura de carga | P (Kg) | t (Kg/cm²) | Def.Horizontal (mm) | Def.Vertical (10ˉ²mm) | t/s | HUMEDAD (%)
[7 empty] | Capsula No. | 14
0 | 0 | 0 | 0 | 0 | 0 | 0 | Peso capsula | 14.8
0.5 | 44 | 16.71356 | 0.5407168 | 0.5 | -22 | 0.5407168 | Capsula + sh | 64.79
1 | 56 | 20.37886 | 0.6592968 | 1 | -34 | 0.6592968 | Capsula +ss | 59.06
1.5 | 80 | 27.70948 | 0.8964569 | 1.5 | -40 | 0.8964569 | Agua | 5.73
2 | 104 | 35.0401 | 1.133617 | 2 | -42 | 1.133617 | ss | 44.26
2.5 | 137 | 45.1197 | 1.459712 | 2.5 | -30 | 1.459712 | W(%) | 12.94623
3 | 163 | 53.0612 | 1.716635 | 3 | -12 | 1.716635
3.5 | 180 | 58.25372 | 1.884624 | 3.5 | 4 | 1.884624
4 | 193 | 62.22447 | 2.013086 | 4 | 30 | 2.013086 | Peso Muestra+molde (gr) | 279.65
4.5 | 203 | 65.2789 | 2.111902 | 4.5 | 64 | 2.111902 | Peso del Molde(gr) | 143.36
5 | 207 | 66.50067 | 2.151429 | 5 | 110 | 2.151429 | Peso Muestra (g) | 136.29
5.5 | 210 | 67.41699 | 2.181074 | 5.5 | 158 | 2.181074 | Altura de la muestra(cm) | 1.99
6 | 213 | 68.33332 | 2.210719 | 6 | 202 | 2.210719 | Volumen (cm3) | 61.5109
6.5 | 212 | 68.02788 | 2.200837 | 6.5 | 260 | 2.200837 | Humedad (%) | 12.94623
7 | 210 | 67.41699 | 2.181074 | 7 | 320 | 2.181074 | g (g/cm3) | 2.215705
7.5 | 205 | 65.88978 | 2.131666 | 7.5 | 382 | 2.131666 | gd(g/cm3)= | 1.961734
8 | 196 | 63.1408 | 2.042731 | 8 | 432 | 2.042731
8.5 | 195 | 62.83536 | 2.032849 | 8.5 | 478 | 2.032849
9 | 190 | 61.30815 | 1.983441 | 9 | 520 | 1.983441
9.5 | 188 | 60.69726 | 1.963677 | 9.5 | 570 | 1.963677
10 | 184 | 59.47549 | 1.924151 | 10 | 620 | 1.924151
10.5 | 175 | 56.72651 | 1.835215 | 10.5 | 670 | 1.835215
11 | 170 | 55.1993 | 1.785807 | 11 | 710 | 1.785807
11.5 | 168 | 54.58841 | 1.766044 | 11.5 | 750 | 1.766044
12 |  |  |  | 12
12.5 |  |  |  | 12.5
13 |  |  |  | 13

## Punto3
VELOCIDAD: 0,05 mm/min | 1 mm/min |  |  | s : | 2 | kg/cm2
AREA: | 30.91 | cm2 |  | tmáx: | 2.971607 | kg/cm2
Tiempo (min) | Lectura de carga | P (Kg) | t (Kg/cm²) | Def.Horizontal (mm ) | Def.Vertical ( 10ˉ² mm ) | t/s | HUMEDAD (%)
[7 empty] | Capsula No. | 4
0 | 0 | 0 | 0 | 0 | 0 | 0 | Peso capsula | 19.01
0.5 | 55 | 20.07342 | 0.6494151 | 0.5 | -78 | 0.3247076 | Capsula + sh | 81.01
1 | 92 | 31.37479 | 1.015037 | 1 | -140 | 0.5075185 | Capsula +ss | 73.44
1.5 | 120 | 39.92718 | 1.291724 | 1.5 | -190 | 0.6458618 | Agua | 7.57
2 | 143 | 46.95235 | 1.519002 | 2 | -224 | 0.759501 | ss | 54.43
2.5 | 168 | 54.58841 | 1.766044 | 2.5 | -252 | 0.8830219 | W(%) | 13.90777
3 | 193 | 62.22447 | 2.013086 | 3 | -266 | 1.006543
3.5 | 210 | 67.41699 | 2.181074 | 3.5 | -284 | 1.090537
4 | 224 | 71.69319 | 2.319417 | 4 | -310 | 1.159709
4.5 | 246 | 78.41292 | 2.536814 | 4.5 | -330 | 1.268407 | Peso Muestra+molde (gr) | 265.59
5 | 268 | 85.13265 | 2.754211 | 5 | -330 | 1.377105 | Peso del Molde(gr) | 133.14
5.5 | 278 | 88.18708 | 2.853027 | 5.5 | -330 | 1.426514 | Peso Muestra (g) | 132.45
6 | 290 | 91.85239 | 2.971607 | 6 | -318 | 1.485804 | Altura de la muestra(cm) | 2.01
6.5 | 280 | 88.79796 | 2.872791 | 6.5 | -296 | 1.436395 | Volumen (cm3) | 62.1291
7 | 260 | 82.68912 | 2.675157 | 7 | -284 | 1.337579 | Humedad (%) | 13.90777
7.5 | 255 | 81.1619 | 2.625749 | 7.5 | -272 | 1.312875 | g (g/cm3) | 2.131851
8 | 242 | 77.19115 | 2.497287 | 8 | -252 | 1.248644 | gd(g/cm3)= | 1.871559
8.5 | 224 | 71.69319 | 2.319417 | 8.5 | -226 | 1.159709
9 | 216 | 69.24965 | 2.240364 | 9 | -200 | 1.120182
9.5 | 200 | 64.36257 | 2.082257 | 9.5 | -172 | 1.041129
10 | 193 | 62.22447 | 2.013086 | 10 | -142 | 1.006543
10.5 | 190 | 61.30815 | 1.983441 | 10.5 | -110 | 0.9917203
11 | 184 | 59.47549 | 1.924151 | 11 | -74 | 0.9620753
11.5 | 181 | 58.55917 | 1.894506 | 11.5 | -42 | 0.9472528
12 | 180 | 58.25372 | 1.884624 | 12 | -20 | 0.9423119
12.5 |  |  | 0 | 12.5 |  | 0
13 |  |  | 0 | 13 |  | 0

## Envolvente de falla
Muestra No | Humedad (%) | Area (cm²) | Densidad Humeda (gr/cm³) | Densidad Seca (gr/cm³) | Esfuerzo Normal (Kg/cm²) | Esfuerzo Cortante Máx (Kg/cm²)
1 | 12.80075 | 30.91 | 2.153995 | 1.909558 | 0.5 | 1.874742
2 | 12.94623 | 30.91 | 2.215705 | 1.961734 | 1 | 2.210719
3 | 13.90777 | 30.91 | 2.131851 | 1.871559 | 2 | 2.971607
[7 empty] | f = | 36.33448 | °
[7 empty] | Cohesión= | 1.4942 | kg/cm2
[7 empty] | 0 | 1.4942
[7 empty] | 0.5 | 1.874742
[7 empty] | 1 | 2.210719
[7 empty] | 2 | 2.971607