## Punto1
VELOCIDAD: 1 mm/min |  |  |  | s : | 0.5 | kg/cm2
AREA: | 30.91 | cm2 |  | tmáx: | 2.082257 | kg/cm2
Tiempo min | Lectura de carga | P (Kg) | t (Kg/cm²) | Def.Horizontal (mm) | Def.Vertical (10ˉ² mm) | t/s | HUMEDAD (%)
[7 empty] | Capsula No. | 50
0 | 0 | 0 | 0 | 0 | 0 | 0 | Peso capsula | 10.23
0.5 | 20 | 9.382938 | 0.3035567 | 0.5 | -4 | 0.6071134 | Capsula + sh | 63.7
1 | 51 | 18.85165 | 0.6098885 | 1 | 6 | 1.219777 | Capsula +ss | 57.57
1.5 | 96 | 32.59656 | 1.054564 | 1.5 | 12 | 2.109127 | Agua | 6.13
2 | 141 | 46.34147 | 1.499239 | 2 | 38 | 2.998477 | ss | 47.34
2.5 | 180 | 58.25372 | 1.884624 | 2.5 | 90 | 3.769248 | W(%) | 12.94888
3 | 200 | 64.36257 | 2.082257 | 3 | 160 | 4.164514
3.5 | 190 | 61.30815 | 1.983441 | 3.5 | 230 | 3.966881
4 | 174 | 56.42107 | 1.825334 | 4 | 360 | 3.650668
4.5 | 134 | 44.20337 | 1.430067 | 4.5 | 500 | 2.860134 | Peso Muestra+molde (gr) | 278.4
5 | 118 | 39.31629 | 1.27196 | 5 | 630 | 2.543921 | Peso del Molde(gr) | 141.97
5.5 | 110 | 36.87275 | 1.192907 | 5.5 | 770 | 2.385814 | Peso Muestra (g) | 136.43
6 | 105 | 35.34554 | 1.143499 | 6 | 860 | 2.286997 | Altura de la muestra(cm) | 2
6.5 | 101 | 34.12377 | 1.103972 | 6.5 | 990 | 2.207944 | Volumen (cm3) | 61.82
7 | 97 | 32.902 | 1.064445 | 7 | 1110 | 2.128891 | Humedad (%) | 12.94888
7.5 | 93 | 31.68023 | 1.024919 | 7.5 | 1220 | 2.049837 | g (g/cm3) | 2.206891
8 | 90 | 30.76391 | 0.9952736 | 8 | 1320 | 1.990547 | gd(g/cm3)= | 1.953885
8.5 | 86 | 29.54214 | 0.9557469 | 8.5 | 1400 | 1.911494
9 | 79 | 27.40404 | 0.8865752 | 9 | 1440 | 1.77315
9.5 | 70 | 24.65506 | 0.7976402 | 9.5 | 1490 | 1.59528
10 | 66 | 23.43329 | 0.7581135 | 10 | 1536 | 1.516227
10.5 | 66 | 23.43329 | 0.7581135 | 10.5 | 1574 | 1.516227

## Punto2
VELOCIDAD: 0,05 mm/min | 1 mm/min |  |  | s : | 1 | kg/cm2
AREA: | 30.91 | cm² |  | tmáx: | 2.487406 | kg/cm2
Tiempo (mm) | Lectura de carga | P (Kg) | t (Kg/cm²) | Def.Horizontal (mm) | Def.Vertical (10ˉ²mm) | t/s | HUMEDAD (%)
[7 empty] | Capsula No. | 43
0 | 0 | 0 | 0 | 0 | 0 | 0 | Peso capsula | 10.21
0.5 | 36 | 14.27002 | 0.4616634 | 0.5 | -26 | 0.4616634 | Capsula + sh | 64.79
1 | 64 | 22.8224 | 0.7383502 | 1 | -76 | 0.7383502 | Capsula +ss | 58.81
1.5 | 113 | 37.78908 | 1.222552 | 1.5 | -110 | 1.222552 | Agua | 5.98
2 | 154 | 50.31222 | 1.6277 | 2 | -136 | 1.6277 | ss | 48.6
2.5 | 182 | 58.86461 | 1.904387 | 2.5 | -144 | 1.904387 | W(%) | 12.30453
3 | 192 | 61.91903 | 2.003204 | 3 | -112 | 2.003204
3.5 | 228 | 72.91496 | 2.358944 | 3.5 | -60 | 2.358944
4 | 236 | 75.3585 | 2.437997 | 4 | 10 | 2.437997 | Peso Muestra+molde (gr) | 273.2
4.5 | 241 | 76.88571 | 2.487406 | 4.5 | 74 | 2.487406 | Peso del Molde(gr) | 143.67
5 | 235 | 75.05306 | 2.428116 | 5 | 160 | 2.428116 | Peso Muestra (g) | 129.53
5.5 | 227 | 72.60952 | 2.349062 | 5.5 | 220 | 2.349062 | Altura de la muestra(cm) | 1.93
6 | 210 | 67.41699 | 2.181074 | 6 | 260 | 2.181074 | Volumen (cm3) | 59.6563
6.5 | 202 | 64.97346 | 2.102021 | 6.5 | 302 | 2.102021 | Humedad (%) | 12.30453
7 | 198 | 63.75169 | 2.062494 | 7 | 348 | 2.062494 | g (g/cm3) | 2.171271
7.5 | 195 | 62.83536 | 2.032849 | 7.5 | 384 | 2.032849 | gd(g/cm3)= | 1.933378
8 | 193 | 62.22447 | 2.013086 | 8 | 426 | 2.013086
8.5 | 190 | 61.30815 | 1.983441 | 8.5 | 454 | 1.983441
9 | 189 | 61.0027 | 1.973559 | 9 | 468 | 1.973559

## Punto3
VELOCIDAD: 0,05 mm/min | 1 mm/min |  |  | s : | 2 | kg/cm2
AREA: | 30.91 | cm2 |  | tmáx: | 2.724566 | kg/cm2
Tiempo (min) | Lectura de carga | P (Kg) | t (Kg/cm²) | Def.Horizontal (mm ) | Def.Vertical ( 10ˉ² mm ) | t/s | HUMEDAD (%)
[7 empty] | Capsula No. | 1
0 | 0 | 0 | 0 | 0 | 0 | 0 | Peso capsula | 18.52
0.5 | 59 | 21.29519 | 0.6889418 | 0.5 | -40 | 0.3444709 | Capsula + sh | 86.42
1 | 97 | 32.902 | 1.064445 | 1 | -100 | 0.5322226 | Capsula +ss | 78.52
1.5 | 125 | 41.45439 | 1.341132 | 1.5 | -132 | 0.670566 | Agua | 7.9
2 | 150 | 49.09045 | 1.588174 | 2 | -152 | 0.7940869 | ss | 60
2.5 | 180 | 58.25372 | 1.884624 | 2.5 | -160 | 0.9423119 | W(%) | 13.16667
3 | 210 | 67.41699 | 2.181074 | 3 | -160 | 1.090537
3.5 | 232 | 74.13673 | 2.398471 | 3.5 | -142 | 1.199235
4 | 254 | 80.85646 | 2.615867 | 4 | -110 | 1.307934
4.5 | 262 | 83.3 | 2.694921 | 4.5 | -80 | 1.34746 | Peso Muestra+molde (gr) | 270.79
5 | 265 | 84.21633 | 2.724566 | 5 | -42 | 1.362283 | Peso del Molde(gr) | 133.48
5.5 | 256 | 81.46735 | 2.635631 | 5.5 | -16 | 1.317815 | Peso Muestra (g) | 137.31
6 | 235 | 75.05306 | 2.428116 | 6 | 0 | 1.214058 | Altura de la muestra(cm) | 2.03
6.5 | 225 | 71.99863 | 2.329299 | 6.5 | 16 | 1.164649 | Volumen (cm3) | 62.7473
7 | 219 | 70.16598 | 2.270009 | 7 | 38 | 1.135004 | Humedad (%) | 13.16667
7.5 | 214 | 68.63876 | 2.220601 | 7.5 | 60 | 1.1103 | g (g/cm3) | 2.188301
8 | 196 | 63.1408 | 2.042731 | 8 | 100 | 1.021365 | gd(g/cm3)= | 1.933698
8.5 | 186 | 60.08638 | 1.943914 | 8.5 | 130 | 0.9719569
9 | 179 | 57.94828 | 1.874742 | 9 | 160 | 0.9373711
9.5 | 174 | 56.42107 | 1.825334 | 9.5 | 184 | 0.9126669
10 | 168 | 54.58841 | 1.766044 | 10 | 210 | 0.8830219
10.5 | 164 | 53.36664 | 1.726517 | 10.5 | 232 | 0.8632586
11 | 160 | 52.14487 | 1.68699 | 11 | 254 | 0.8434952
11.5 | 155 | 50.61766 | 1.637582 | 11.5 | 272 | 0.818791
12 | 149 | 48.78501 | 1.578292 | 12 | 284 | 0.789146
12.5 | 148 | 48.47957 | 1.56841 | 12.5 | 308 | 0.7842052

## Envolvente de falla
Muestra No | Humedad (%) | Area (cm²) | Densidad Humeda (gr/cm³) | Densidad Seca (gr/cm³) | Esfuerzo Normal (Kg/cm²) | Esfuerzo Cortante Máx (Kg/cm²)
1 | 12.94888 | 30.91 | 2.206891 | 1.953885 | 0.5 | 2.082257
2 | 12.30453 | 30.91 | 2.171271 | 1.933378 | 1 | 2.487406
3 | 13.16667 | 30.91 | 2.188301 | 1.933698 | 2 | 2.724566
[7 empty] | f = | 21.84585 | °
[7 empty] | Cohesión= | 1.9638 | kg/cm2
[7 empty] | 0 | 1.9638
[7 empty] | 0.5 | 2.082257
[7 empty] | 1 | 2.487406
[7 empty] | 2 | 2.724566