## Punto1
VELOCIDAD: 1 mm/min |  |  |  | s : | 0.5 | kg/cm2
AREA: | 30.91 | cm2 |  | tmáx: | 2.032849 | kg/cm2
Tiempo min | Lectura de carga | P (Kg) | t (Kg/cm²) | Def.Horizontal (mm) | Def.Vertical (10ˉ² mm) | t/s | HUMEDAD (%)
[7 empty] | Capsula No. | 6
0 | 0 | 0 | 0 | 0 | 0 | 0 | Peso capsula | 18.16
0.5 | 31 | 12.7428 | 0.4122551 | 0.5 | 0 | 0.8245101 | Capsula + sh | 78.94
1 | 82 | 28.32037 | 0.9162202 | 1 | 18 | 1.83244 | Capsula +ss | 71.85
1.5 | 145 | 47.56324 | 1.538765 | 1.5 | 30 | 3.077531 | Agua | 7.09
2 | 165 | 53.67209 | 1.736399 | 2 | 60 | 3.472798 | ss | 53.69
2.5 | 195 | 62.83536 | 2.032849 | 2.5 | 150 | 4.065698 | W(%) | 13.20544
3 | 155 | 50.61766 | 1.637582 | 3 | 390 | 3.275164
3.5 | 105 | 35.34554 | 1.143499 | 3.5 | 550 | 2.286997
4 | 84 | 28.93125 | 0.9359836 | 4 | 690 | 1.871967
4.5 | 69 | 24.34962 | 0.7877585 | 4.5 | 800 | 1.575517 | Peso Muestra+molde (gr) | 268.31
5 | 64 | 22.8224 | 0.7383502 | 5 | 910 | 1.4767 | Peso del Molde(gr) | 135.96
5.5 | 59 | 21.29519 | 0.6889418 | 5.5 | 1000 | 1.377884 | Peso Muestra (g) | 132.35
6 | 55 | 20.07342 | 0.6494151 | 6 | 1086 | 1.29883 | Altura de la muestra(cm) | 1.95
6.5 | 54 | 19.76798 | 0.6395335 | 6.5 | 1158 | 1.279067 | Volumen (cm3) | 60.2745
7 | 53 | 19.46254 | 0.6296518 | 7 | 1258 | 1.259304 | Humedad (%) | 13.20544
7.5 | 51 | 18.85165 | 0.6098885 | 7.5 | 1300 | 1.219777 | g (g/cm3) | 2.195788
8 | 50 | 18.54621 | 0.6000068 | 8 | 1360 | 1.200014 | gd(g/cm3)= | 1.939649

## Punto2
VELOCIDAD: 0,05 mm/min | 1 mm/min |  |  | s : | 1 | kg/cm2
AREA: | 30.91 | cm² |  | tmáx: | 2.694921 | kg/cm2
Tiempo (mm) | Lectura de carga | P (Kg) | t (Kg/cm²) | Def.Horizontal (mm) | Def.Vertical (10ˉ²mm) | t/s | HUMEDAD (%)
[7 empty] | Capsula No. | 55
0 | 0 | 0 | 0 | 0 | 0 | 0 | Peso capsula | 21.72
0.5 | 80 | 27.70948 | 0.8964569 | 0.5 | 18 | 0.8964569 | Capsula + sh | 78.09
1 | 158 | 51.53399 | 1.667227 | 1 | 18 | 1.667227 | Capsula +ss | 71.68
1.5 | 221 | 70.77686 | 2.289772 | 1.5 | 18 | 2.289772 | Agua | 6.41
2 | 261 | 82.99456 | 2.685039 | 2 | 50 | 2.685039 | ss | 49.96
2.5 | 262 | 83.3 | 2.694921 | 2.5 | 100 | 2.694921 | W(%) | 12.83026
3 | 236 | 75.3585 | 2.437997 | 3 | 180 | 2.437997
3.5 | 220 | 70.47142 | 2.279891 | 3.5 | 260 | 2.279891
4 | 209 | 67.11155 | 2.171192 | 4 | 360 | 2.171192 | Peso Muestra+molde (gr) | 282.6
4.5 | 188 | 60.69726 | 1.963677 | 4.5 | 440 | 1.963677 | Peso del Molde(gr) | 145.12
5 | 184 | 59.47549 | 1.924151 | 5 | 500 | 1.924151 | Peso Muestra (g) | 137.48
5.5 | 180 | 58.25372 | 1.884624 | 5.5 | 572 | 1.884624 | Altura de la muestra(cm) | 2
6 | 179 | 57.94828 | 1.874742 | 6 | 640 | 1.874742 | Volumen (cm3) | 61.82
6.5 | 178 | 57.64284 | 1.86486 | 6.5 | 706 | 1.86486 | Humedad (%) | 12.83026
7 | 177 | 57.3374 | 1.854979 | 7 | 780 | 1.854979 | g (g/cm3) | 2.223876
7.5 | 177 | 57.3374 | 1.854979 | 7.5 | 852 | 1.854979 | gd(g/cm3)= | 1.970992
8 | 175 | 56.72651 | 1.835215 | 8 | 926 | 1.835215

## Punto3
VELOCIDAD: 0,05 mm/min | 1 mm/min |  |  | s : | 2 | kg/cm2
AREA: | 30.91 | cm2 |  | tmáx: | 2.981489 | kg/cm2
Tiempo (min) | Lectura de carga | P (Kg) | t (Kg/cm²) | Def.Horizontal (mm ) | Def.Vertical ( 10ˉ² mm ) | t/s | HUMEDAD (%)
[7 empty] | Capsula No. | 59
0 | 0 | 0 | 0 | 0 | 0 | 0 | Peso capsula | 21.31
0.5 | 65 | 23.12785 | 0.7482318 | 0.5 | -39 | 0.3741159 | Capsula + sh | 73.44
1 | 125 | 41.45439 | 1.341132 | 1 | -62 | 0.670566 | Capsula +ss | 67.45
1.5 | 190 | 61.30815 | 1.983441 | 1.5 | -82 | 0.9917203 | Agua | 5.99
2 | 236 | 75.3585 | 2.437997 | 2 | -88 | 1.218999 | ss | 46.14
2.5 | 272 | 86.35442 | 2.793737 | 2.5 | -88 | 1.396869 | W(%) | 12.98223
3 | 291 | 92.15783 | 2.981489 | 3 | -72 | 1.490745
3.5 | 291 | 92.15783 | 2.981489 | 3.5 | -48 | 1.490745
4 | 290 | 91.85239 | 2.971607 | 4 | -16 | 1.485804
4.5 | 287 | 90.93606 | 2.941962 | 4.5 | 32 | 1.470981 | Peso Muestra+molde (gr) | 280.39
5 | 255 | 81.1619 | 2.625749 | 5 | 120 | 1.312875 | Peso del Molde(gr) | 146.59
5.5 | 220 | 70.47142 | 2.279891 | 5.5 | 202 | 1.139945 | Peso Muestra (g) | 133.8
6 | 202 | 64.97346 | 2.102021 | 6 | 264 | 1.05101 | Altura de la muestra(cm) | 1.96
6.5 | 192 | 61.91903 | 2.003204 | 6.5 | 314 | 1.001602 | Volumen (cm3) | 60.5836
7 | 186 | 60.08638 | 1.943914 | 7 | 370 | 0.9719569 | Humedad (%) | 12.98223
7.5 | 177 | 57.3374 | 1.854979 | 7.5 | 416 | 0.9274894 | g (g/cm3) | 2.208518
8 | 171 | 55.50474 | 1.795689 | 8 | 464 | 0.8978444 | gd(g/cm3)= | 1.954749
8.5 | 167 | 54.28297 | 1.756162 | 8.5 | 506 | 0.8780811
9 | 163 | 53.0612 | 1.716635 | 9 | 542 | 0.8583177
9.5 | 159 | 51.83943 | 1.677109 | 9.5 | 582 | 0.8385544
10 | 154 | 50.31222 | 1.6277 | 10 | 618 | 0.8138502
10.5 | 147 | 48.17412 | 1.558529 | 10.5 | 650 | 0.7792644
11 | 142 | 46.64691 | 1.50912 | 11 | 690 | 0.7545602
11.5 | 140 | 46.03603 | 1.489357 | 11.5 | 720 | 0.7446785

## Envolvente de falla
Muestra No | Humedad (%) | Area (cm²) | Densidad Humeda (gr/cm³) | Densidad Seca (gr/cm³) | Esfuerzo Normal (Kg/cm²) | Esfuerzo Cortante Máx (Kg/cm²)
1 | 13.20544 | 30.91 | 2.195788 | 1.939649 | 0.5 | 2.032849
2 | 12.83026 | 30.91 | 2.223876 | 1.970992 | 1 | 2.694921
3 | 12.98223 | 30.91 | 2.208518 | 1.954749 | 2 | 2.981489
[7 empty] | f = | 30.24219 | °
[7 empty] | Cohesión= | 1.8896 | kg/cm2
[7 empty] | 0 | 1.8896
[7 empty] | 0.5 | 2.032849
[7 empty] | 1 | 2.694921
[7 empty] | 2 | 2.981489