## Punto1
VELOCIDAD: 1 mm/min |  |  |  | s : | 0.5 | kg/cm2
AREA: | 30.91 | cm2 |  | tmáx: | 1.647464 | kg/cm2
Tiempo min | Lectura de carga | P (Kg) | t (Kg/cm²) | Def.Horizontal (mm) | Def.Vertical (10ˉ² mm) | t/s | HUMEDAD (%)
[7 empty] | Capsula No. | 14
0 | 0 | 0 | 0 | 0 | 0 | 0 | Peso capsula | 14.82
0.5 | 27 | 11.52103 | 0.3727284 | 0.5 | -8 | 0.7454568 | Capsula + sh | 56.64
1 | 72 | 25.26594 | 0.8174035 | 1 | -4 | 1.634807 | Capsula +ss | 51.98
1.5 | 122 | 40.53806 | 1.311487 | 1.5 | 18 | 2.622974 | Agua | 4.66
2 | 156 | 50.9231 | 1.647464 | 2 | 70 | 3.294928 | ss | 37.16
2.5 | 116 | 38.70541 | 1.252197 | 2.5 | 220 | 2.504394 | W(%) | 12.54037
3 | 92 | 31.37479 | 1.015037 | 3 | 368 | 2.030074
3.5 | 80 | 27.70948 | 0.8964569 | 3.5 | 504 | 1.792914
4 | 72 | 25.26594 | 0.8174035 | 4 | 620 | 1.634807
4.5 | 69 | 24.34962 | 0.7877585 | 4.5 | 726 | 1.575517 | Peso Muestra+molde (gr) | 283.5
5 | 62 | 22.21152 | 0.7185868 | 5 | 830 | 1.437174 | Peso del Molde(gr) | 148.3
5.5 | 59 | 21.29519 | 0.6889418 | 5.5 | 916 | 1.377884 | Peso Muestra (g) | 135.2
6 | 56 | 20.37886 | 0.6592968 | 6 | 998 | 1.318594 | Altura de la muestra(cm) | 1.98
6.5 | 55 | 20.07342 | 0.6494151 | 6.5 | 1070 | 1.29883 | Volumen (cm3) | 61.2018
7 | 52 | 19.15709 | 0.6197701 | 7 | 1142 | 1.23954 | Humedad (%) | 12.54037
7.5 | 50 | 18.54621 | 0.6000068 | 7.5 | 1206 | 1.200014 | g (g/cm3) | 2.209085
8 | 47 | 17.62988 | 0.5703618 | 8 | 1260 | 1.140724 | gd(g/cm3)= | 1.962927
8.5 | 46 | 17.32444 | 0.5604801 | 8.5 | 1308 | 1.12096

## Punto2
VELOCIDAD: 0,05 mm/min | 1 mm/min |  |  | s : | 1 | kg/cm2
AREA: | 30.91 | cm² |  | tmáx: | 2.230482 | kg/cm2
Tiempo (mm) | Lectura de carga | P (Kg) | t (Kg/cm²) | Def.Horizontal (mm) | Def.Vertical (10ˉ²mm) | t/s | HUMEDAD (%)
[7 empty] | Capsula No. | 45
0 | 0 | 0 | 0 | 0 | 0 | 0 | Peso capsula | 10.99
0.5 | 36 | 14.27002 | 0.4616634 | 0.5 | -20 | 0.4616634 | Capsula + sh | 67.15
1 | 98 | 33.20745 | 1.074327 | 1 | -30 | 1.074327 | Capsula +ss | 60.61
1.5 | 160 | 52.14487 | 1.68699 | 1.5 | -32 | 1.68699 | Agua | 6.54
2 | 205 | 65.88978 | 2.131666 | 2 | -34 | 2.131666 | ss | 49.62
2.5 | 211 | 67.72244 | 2.190956 | 2.5 | -20 | 2.190956 | W(%) | 13.18017
3 | 214 | 68.63876 | 2.220601 | 3 | 40 | 2.220601
3.5 | 215 | 68.94421 | 2.230482 | 3.5 | 150 | 2.230482
4 | 212 | 68.02788 | 2.200837 | 4 | 312 | 2.200837 | Peso Muestra+molde (gr) | 277.22
4.5 | 209 | 67.11155 | 2.171192 | 4.5 | 510 | 2.171192 | Peso del Molde(gr) | 144.03
5 | 202 | 64.97346 | 2.102021 | 5 | 714 | 2.102021 | Peso Muestra (g) | 133.19
5.5 | 200 | 64.36257 | 2.082257 | 5.5 | 920 | 2.082257 | Altura de la muestra(cm) | 1.94
6 | 198 | 63.75169 | 2.062494 | 6 | 1122 | 2.062494 | Volumen (cm3) | 59.9654
6.5 | 195 | 62.83536 | 2.032849 | 6.5 | 1324 | 2.032849 | Humedad (%) | 13.18017
7 | 192 | 61.91903 | 2.003204 | 7 | 1530 | 2.003204 | g (g/cm3) | 2.221114
7.5 | 189 | 61.0027 | 1.973559 | 7.5 | 1730 | 1.973559 | gd(g/cm3)= | 1.962459
8 | 185 | 59.78093 | 1.934032 | 8 | 1936 | 1.934032
8.5 | 179 | 57.94828 | 1.874742 | 8.5 | 2144 | 1.874742
9 | 175 | 56.72651 | 1.835215 | 9 | 2350 | 1.835215
9.5 | 172 | 55.81018 | 1.80557 | 9.5 | 2550 | 1.80557
10 | 167 | 54.28297 | 1.756162 | 10 | 2762 | 1.756162
10.5 | 163 | 53.0612 | 1.716635 | 10.5 | 2978 | 1.716635
11 | 159 | 51.83943 | 1.677109 | 11 | 3184 | 1.677109
11.5 | 155 | 50.61766 | 1.637582 | 11.5 | 3390 | 1.637582
12 | 153 | 50.00678 | 1.617819 | 12 | 3600 | 1.617819

## Punto3
VELOCIDAD: 0,05 mm/min | 1 mm/min |  |  | s : | 2 | kg/cm2
AREA: | 30.91 | cm2 |  | tmáx: | 2.487406 | kg/cm2
Tiempo (min) | Lectura de carga | P (Kg) | t (Kg/cm²) | Def.Horizontal (mm ) | Def.Vertical ( 10ˉ² mm ) | t/s | HUMEDAD (%)
[7 empty] | Capsula No. | 8
0 | 0 | 0 | 0 | 0 | 0 | 0 | Peso capsula | 19.53
0.5 | 76 | 26.48771 | 0.8569302 | 0.5 | -8 | 0.4284651 | Capsula + sh | 84.69
1 | 129 | 42.67616 | 1.380659 | 1 | -14 | 0.6903293 | Capsula +ss | 77.15
1.5 | 184 | 59.47549 | 1.924151 | 1.5 | -26 | 0.9620753 | Agua | 7.54
2 | 227 | 72.60952 | 2.349062 | 2 | -30 | 1.174531 | ss | 57.62
2.5 | 234 | 74.74761 | 2.418234 | 2.5 | -20 | 1.209117 | W(%) | 13.08573
3 | 240 | 76.58027 | 2.477524 | 3 | 0 | 1.238762
3.5 | 241 | 76.88571 | 2.487406 | 3.5 | 40 | 1.243703
4 | 232 | 74.13673 | 2.398471 | 4 | 96 | 1.199235
4.5 | 224 | 71.69319 | 2.319417 | 4.5 | 190 | 1.159709 | Peso Muestra+molde (gr) | 275.95
5 | 220 | 70.47142 | 2.279891 | 5 | 270 | 1.139945 | Peso del Molde(gr) | 138.74
5.5 | 214 | 68.63876 | 2.220601 | 5.5 | 330 | 1.1103 | Peso Muestra (g) | 137.21
6 | 206 | 66.19523 | 2.141547 | 6 | 396 | 1.070774 | Altura de la muestra(cm) | 2
6.5 | 199 | 64.05713 | 2.072376 | 6.5 | 462 | 1.036188 | Volumen (cm3) | 61.82
7 | 191 | 61.61359 | 1.993322 | 7 | 530 | 0.9966611 | Humedad (%) | 13.08573
7.5 | 184 | 59.47549 | 1.924151 | 7.5 | 590 | 0.9620753 | g (g/cm3) | 2.219508
8 | 176 | 57.03195 | 1.845097 | 8 | 644 | 0.9225486 | gd(g/cm3)= | 1.962677
8.5 | 167 | 54.28297 | 1.756162 | 8.5 | 688 | 0.8780811
9 | 161 | 52.45032 | 1.696872 | 9 | 730 | 0.8484361
9.5 | 157 | 51.22855 | 1.657345 | 9.5 | 770 | 0.8286727
10 | 155 | 50.61766 | 1.637582 | 10 | 802 | 0.818791

## Envolvente de falla
Muestra No | Humedad (%) | Area (cm²) | Densidad Humeda (gr/cm³) | Densidad Seca (gr/cm³) | Esfuerzo Normal (Kg/cm²) | Esfuerzo Cortante Máx (Kg/cm²)
1 | 12.54037 | 30.91 | 2.209085 | 1.962927 | 0.5 | 1.647464
2 | 13.18017 | 30.91 | 2.221114 | 1.962459 | 1 | 2.230482
3 | 13.08573 | 30.91 | 2.219508 | 1.962677 | 2 | 2.487406
[7 empty] | f = | 27.32088 | °
[7 empty] | Cohesión= | 1.5191 | kg/cm2
[7 empty] | 0 | 1.5191
[7 empty] | 0.5 | 1.647464
[7 empty] | 1 | 2.230482
[7 empty] | 2 | 2.487406