## Punto1
VELOCIDAD: 1 mm/min |  |  |  | s : | 0.5 | kg/cm2
AREA: | 30.91 | cm2 |  | tmáx: | 1.74628 | kg/cm2
Tiempo min | Lectura de carga | P (Kg) | t (Kg/cm²) | Def.Horizontal (mm) | Def.Vertical (10ˉ² mm) | t/s | HUMEDAD (%)
[7 empty] | Capsula No. | 12
0 | 0 | 0 | 0 | 0 | 0 | 0 | Peso capsula | 18.29
0.5 | 29 | 12.13192 | 0.3924917 | 0.5 | 10 | 0.7849835 | Capsula + sh | 74.55
1 | 69 | 24.34962 | 0.7877585 | 1 | 24 | 1.575517 | Capsula +ss | 68.15
1.5 | 132 | 43.59249 | 1.410304 | 1.5 | 54 | 2.820607 | Agua | 6.4
2 | 148 | 48.47957 | 1.56841 | 2 | 96 | 3.136821 | ss | 49.86
2.5 | 166 | 53.97753 | 1.74628 | 2.5 | 160 | 3.492561 | W(%) | 12.83594
3 | 165 | 53.67209 | 1.736399 | 3 | 240 | 3.472798
3.5 | 154 | 50.31222 | 1.6277 | 3.5 | 350 | 3.255401
4 | 139 | 45.73058 | 1.479475 | 4 | 470 | 2.958951
4.5 | 116 | 38.70541 | 1.252197 | 4.5 | 610 | 2.504394 | Peso Muestra+molde (gr) | 280.5
5 | 104 | 35.0401 | 1.133617 | 5 | 722 | 2.267234 | Peso del Molde(gr) | 150.26
5.5 | 99 | 33.51289 | 1.084209 | 5.5 | 826 | 2.168417 | Peso Muestra (g) | 130.24
6 | 95 | 32.29112 | 1.044682 | 6 | 926 | 2.089364 | Altura de la muestra(cm) | 1.92
6.5 | 91 | 31.06935 | 1.005155 | 6.5 | 1020 | 2.01031 | Volumen (cm3) | 59.3472
7 | 89 | 30.45846 | 0.9853919 | 7 | 1100 | 1.970784 | Humedad (%) | 12.83594
7.5 | 84 | 28.93125 | 0.9359836 | 7.5 | 1176 | 1.871967 | g (g/cm3) | 2.194543
8 | 80 | 27.70948 | 0.8964569 | 8 | 1250 | 1.792914 | gd(g/cm3)= | 1.944897
8.5 | 76 | 26.48771 | 0.8569302 | 8.5 | 1310 | 1.71386
9 | 73 | 25.57139 | 0.8272852 | 9 | 1350 | 1.65457
9.5 | 66 | 23.43329 | 0.7581135 | 9.5 | 1370 | 1.516227
10 | 66 | 23.43329 | 0.7581135 | 10 | 1410 | 1.516227

## Punto2
VELOCIDAD: 0,05 mm/min | 1 mm/min |  |  | s : | 1 | kg/cm2
AREA: | 30.91 | cm² |  | tmáx: | 2.279891 | kg/cm2
Tiempo (mm) | Lectura de carga | P (Kg) | t (Kg/cm²) | Def.Horizontal (mm) | Def.Vertical (10ˉ²mm) | t/s | HUMEDAD (%)
[7 empty] | Capsula No. | 42
0 | 0 | 0 | 0 | 0 | 0 | 0 | Peso capsula | 10.12
0.5 | 52 | 19.15709 | 0.6197701 | 0.5 | -14 | 0.6197701 | Capsula + sh | 42.16
1 | 85 | 29.23669 | 0.9458652 | 1 | -28 | 0.9458652 | Capsula +ss | 38.6
1.5 | 150 | 49.09045 | 1.588174 | 1.5 | -28 | 1.588174 | Agua | 3.56
2 | 180 | 58.25372 | 1.884624 | 2 | -4 | 1.884624 | ss | 28.48
2.5 | 218 | 69.86053 | 2.260127 | 2.5 | 22 | 2.260127 | W(%) | 12.5
3 | 220 | 70.47142 | 2.279891 | 3 | 64 | 2.279891
3.5 | 217 | 69.55509 | 2.250246 | 3.5 | 150 | 2.250246
4 | 215 | 68.94421 | 2.230482 | 4 | 300 | 2.230482 | Peso Muestra+molde (gr) | 276.44
4.5 | 212 | 68.02788 | 2.200837 | 4.5 | 464 | 2.200837 | Peso del Molde(gr) | 139.24
5 | 210 | 67.41699 | 2.181074 | 5 | 640 | 2.181074 | Peso Muestra (g) | 137.2
5.5 | 207 | 66.50067 | 2.151429 | 5.5 | 830 | 2.151429 | Altura de la muestra(cm) | 2
6 | 203 | 65.2789 | 2.111902 | 6 | 1012 | 2.111902 | Volumen (cm3) | 61.82
6.5 | 196 | 63.1408 | 2.042731 | 6.5 | 1200 | 2.042731 | Humedad (%) | 12.5
7 | 184 | 59.47549 | 1.924151 | 7 | 1386 | 1.924151 | g (g/cm3) | 2.219346
7.5 | 179 | 57.94828 | 1.874742 | 7.5 | 1564 | 1.874742 | gd(g/cm3)= | 1.972752
8 | 176 | 57.03195 | 1.845097 | 8 | 1740 | 1.845097
8.5 | 174 | 56.42107 | 1.825334 | 8.5 | 1912 | 1.825334
9 | 173 | 56.11563 | 1.815452 | 9 | 2090 | 1.815452

## Punto3
VELOCIDAD: 0,05 mm/min | 1 mm/min |  |  | s : | 2 | kg/cm2
AREA: | 30.91 | cm2 |  | tmáx: | 2.665276 | kg/cm2
Tiempo (min) | Lectura de carga | P (Kg) | t (Kg/cm²) | Def.Horizontal (mm ) | Def.Vertical ( 10ˉ² mm ) | t/s | HUMEDAD (%)
[7 empty] | Capsula No. | 9
0 | 0 | 0 | 0 | 0 | 0 | 0 | Peso capsula | 18.22
0.5 | 48 | 17.93533 | 0.5802435 | 0.5 | -60 | 0.2901217 | Capsula + sh | 60.84
1 | 74 | 25.87683 | 0.8371669 | 1 | -94 | 0.4185834 | Capsula +ss | 55.93
1.5 | 119 | 39.62174 | 1.281842 | 1.5 | -126 | 0.640921 | Agua | 4.91
2 | 159 | 51.83943 | 1.677109 | 2 | -154 | 0.8385544 | ss | 37.71
2.5 | 195 | 62.83536 | 2.032849 | 2.5 | -164 | 1.016424 | W(%) | 13.02042
3 | 229 | 73.2204 | 2.368826 | 3 | -166 | 1.184413
3.5 | 241 | 76.88571 | 2.487406 | 3.5 | -166 | 1.243703
4 | 251 | 79.94013 | 2.586222 | 4 | -164 | 1.293111
4.5 | 259 | 82.38367 | 2.665276 | 4.5 | -154 | 1.332638 | Peso Muestra+molde (gr) | 277.4
5 | 250 | 79.63469 | 2.576341 | 5 | -130 | 1.28817 | Peso del Molde(gr) | 139.72
5.5 | 211 | 67.72244 | 2.190956 | 5.5 | -100 | 1.095478 | Peso Muestra (g) | 137.68
6 | 195 | 62.83536 | 2.032849 | 6 | -70 | 1.016424 | Altura de la muestra(cm) | 2.03
6.5 | 183 | 59.17005 | 1.914269 | 6.5 | -32 | 0.9571344 | Volumen (cm3) | 62.7473
7 | 174 | 56.42107 | 1.825334 | 7 | -6 | 0.9126669 | Humedad (%) | 13.02042
7.5 | 167 | 54.28297 | 1.756162 | 7.5 | 68 | 0.8780811 | g (g/cm3) | 2.194198
8 | 160 | 52.14487 | 1.68699 | 8 | 120 | 0.8434952 | gd(g/cm3)= | 1.941417
8.5 | 151 | 49.39589 | 1.598055 | 8.5 | 190 | 0.7990277
9 | 146 | 47.86868 | 1.548647 | 9 | 234 | 0.7743235
9.5 | 141 | 46.34147 | 1.499239 | 9.5 | 284 | 0.7496194
10 | 138 | 45.42514 | 1.469594 | 10 | 340 | 0.7347969
10.5 | 136 | 44.81426 | 1.44983 | 10.5 | 380 | 0.7249152
11 | 135 | 44.50881 | 1.439949 | 11 | 402 | 0.7199744
11.5 | 134 | 44.20337 | 1.430067 | 11.5 | 426 | 0.7150335
12 | 133 | 43.89793 | 1.420185 | 12 | 440 | 0.7100927

## Envolvente de falla
Muestra No | Humedad (%) | Area (cm²) | Densidad Humeda (gr/cm³) | Densidad Seca (gr/cm³) | Esfuerzo Normal (Kg/cm²) | Esfuerzo Cortante Máx (Kg/cm²)
1 | 12.83594 | 30.91 | 2.194543 | 1.944897 | 0.5 | 1.74628
2 | 12.5 | 30.91 | 2.219346 | 1.972752 | 1 | 2.279891
3 | 13.02042 | 30.91 | 2.194198 | 1.941417 | 2 | 2.665276
[7 empty] | f = | 30.12231 | °
[7 empty] | Cohesión= | 1.5537 | kg/cm2
[7 empty] | 0 | 1.5537
[7 empty] | 0.5 | 1.74628
[7 empty] | 1 | 2.279891
[7 empty] | 2 | 2.665276