## Punto1
VELOCIDAD: 1 mm/min |  |  |  | s : | 0.5 | kg/cm2
AREA: | 30.91 | cm2 |  | tmáx: | 1.736399 | kg/cm2
Tiempo min | Lectura de carga | P (Kg) | t (Kg/cm²) | Def.Horizontal (mm) | Def.Vertical (10ˉ² mm) | t/s | HUMEDAD (%)
[7 empty] | Capsula No. | 40
0 | 0 | 0 | 0 | 0 | 0 | 0 | Peso capsula | 11.3
0.5 | 44 | 16.71356 | 0.5407168 | 0.5 | -8 | 1.081434 | Capsula + sh | 68.4
1 | 78 | 27.0986 | 0.8766935 | 1 | -30 | 1.753387 | Capsula +ss | 62.04
1.5 | 106 | 35.65098 | 1.15338 | 1.5 | -14 | 2.306761 | Agua | 6.36
2 | 138 | 45.42514 | 1.469594 | 2 | 6 | 2.939187 | ss | 50.74
2.5 | 152 | 49.70134 | 1.607937 | 2.5 | 46 | 3.215874 | W(%) | 12.53449
3 | 159 | 51.83943 | 1.677109 | 3 | 90 | 3.354218
3.5 | 164 | 53.36664 | 1.726517 | 3.5 | 180 | 3.453034
4 | 165 | 53.67209 | 1.736399 | 4 | 270 | 3.472798
4.5 | 162 | 52.75576 | 1.706754 | 4.5 | 400 | 3.413508 | Peso Muestra+molde (gr) | 284.56
5 | 158 | 51.53399 | 1.667227 | 5 | 494 | 3.334454 | Peso del Molde(gr) | 150
5.5 | 155 | 50.61766 | 1.637582 | 5.5 | 620 | 3.275164 | Peso Muestra (g) | 134.56
6 | 153 | 50.00678 | 1.617819 | 6 | 746 | 3.235638 | Altura de la muestra(cm) | 1.95
6.5 | 150 | 49.09045 | 1.588174 | 6.5 | 914 | 3.176347 | Volumen (cm3) | 60.2745
7 | 148 | 48.47957 | 1.56841 | 7 | 1010 | 3.136821 | Humedad (%) | 12.53449
7.5 | 147 | 48.17412 | 1.558529 | 7.5 | 1130 | 3.117057 | g (g/cm3) | 2.232453
8 | 143 | 46.95235 | 1.519002 | 8 | 1290 | 3.038004 | gd(g/cm3)= | 1.983795
8.5 | 141 | 46.34147 | 1.499239 | 8.5 | 1400 | 2.998477
9 | 140 | 46.03603 | 1.489357 | 9 | 1520 | 2.978714
9.5 | 137 | 45.1197 | 1.459712 | 9.5 | 1580 | 2.919424
10 | 136 | 44.81426 | 1.44983 | 10 | 1670 | 2.899661

## Punto2
VELOCIDAD: 0,05 mm/min | 1 mm/min |  |  | s : | 1 | kg/cm2
AREA: | 30.91 | cm² |  | tmáx: | 2.329299 | kg/cm2
Tiempo (mm) | Lectura de carga | P (Kg) | t (Kg/cm²) | Def.Horizontal (mm) | Def.Vertical (10ˉ²mm) | t/s | HUMEDAD (%)
[7 empty] | Capsula No. | 50
0 | 0 | 0 | 0 | 0 | 0 | 0 | Peso capsula | 10.24
0.5 | 62 | 22.21152 | 0.7185868 | 0.5 | 0 | 0.7185868 | Capsula + sh | 56.12
1 | 102 | 34.42922 | 1.113854 | 1 | 14 | 1.113854 | Capsula +ss | 50.8
1.5 | 171 | 55.50474 | 1.795689 | 1.5 | 38 | 1.795689 | Agua | 5.32
2 | 210 | 67.41699 | 2.181074 | 2 | 50 | 2.181074 | ss | 40.56
2.5 | 215 | 68.94421 | 2.230482 | 2.5 | 66 | 2.230482 | W(%) | 13.11637
3 | 222 | 71.0823 | 2.299654 | 3 | 74 | 2.299654
3.5 | 224 | 71.69319 | 2.319417 | 3.5 | 92 | 2.319417
4 | 225 | 71.99863 | 2.329299 | 4 | 110 | 2.329299 | Peso Muestra+molde (gr) | 286.2
4.5 | 205 | 65.88978 | 2.131666 | 4.5 | 134 | 2.131666 | Peso del Molde(gr) | 154.6
5 | 184 | 59.47549 | 1.924151 | 5 | 150 | 1.924151 | Peso Muestra (g) | 131.6
5.5 | 156 | 50.9231 | 1.647464 | 5.5 | 206 | 1.647464 | Altura de la muestra(cm) | 1.93
6 | 138 | 45.42514 | 1.469594 | 6 | 220 | 1.469594 | Volumen (cm3) | 59.6563
6.5 | 135 | 44.50881 | 1.439949 | 6.5 | 248 | 1.439949 | Humedad (%) | 13.11637
7 | 128 | 42.37072 | 1.370777 | 7 | 280 | 1.370777 | g (g/cm3) | 2.20597
7.5 | 124 | 41.14895 | 1.33125 | 7.5 | 312 | 1.33125 | gd(g/cm3)= | 1.950177
8 | 118 | 39.31629 | 1.27196 | 8 | 344 | 1.27196
8.5 | 117 | 39.01085 | 1.262079 | 8.5 | 370 | 1.262079
9 | 115 | 38.39997 | 1.242315 | 9 | 396 | 1.242315

## Punto3
VELOCIDAD: 0,05 mm/min | 1 mm/min |  |  | s : | 2 | kg/cm2
AREA: | 30.91 | cm2 |  | tmáx: | 2.586222 | kg/cm2
Tiempo (min) | Lectura de carga | P (Kg) | t (Kg/cm²) | Def.Horizontal (mm ) | Def.Vertical ( 10ˉ² mm ) | t/s | HUMEDAD (%)
[7 empty] | Capsula No. | 1
0 | 0 | 0 | 0 | 0 | 0 | 0 | Peso capsula | 18.54
0.5 | 34 | 13.65913 | 0.4419001 | 0.5 | -60 | 0.22095 | Capsula + sh | 76.8
1 | 88 | 30.15302 | 0.9755102 | 1 | -94 | 0.4877551 | Capsula +ss | 70.1
1.5 | 132 | 43.59249 | 1.410304 | 1.5 | -126 | 0.7051518 | Agua | 6.7
2 | 174 | 56.42107 | 1.825334 | 2 | -154 | 0.9126669 | ss | 51.56
2.5 | 198 | 63.75169 | 2.062494 | 2.5 | -164 | 1.031247 | W(%) | 12.99457
3 | 215 | 68.94421 | 2.230482 | 3 | -166 | 1.115241
3.5 | 237 | 75.66394 | 2.447879 | 3.5 | -166 | 1.223939
4 | 248 | 79.02381 | 2.556577 | 4 | -164 | 1.278289
4.5 | 250 | 79.63469 | 2.576341 | 4.5 | -154 | 1.28817 | Peso Muestra+molde (gr) | 270.4
5 | 251 | 79.94013 | 2.586222 | 5 | -130 | 1.293111 | Peso del Molde(gr) | 132.12
5.5 | 234 | 74.74761 | 2.418234 | 5.5 | -100 | 1.209117 | Peso Muestra (g) | 138.28
6 | 206 | 66.19523 | 2.141547 | 6 | -70 | 1.070774 | Altura de la muestra(cm) | 2.01
6.5 | 181 | 58.55917 | 1.894506 | 6.5 | -32 | 0.9472528 | Volumen (cm3) | 62.1291
7 | 152 | 49.70134 | 1.607937 | 7 | -6 | 0.8039685 | Humedad (%) | 12.99457
7.5 | 144 | 47.2578 | 1.528884 | 7.5 | 68 | 0.7644419 | g (g/cm3) | 2.225688
8 | 130 | 42.9816 | 1.39054 | 8 | 120 | 0.6952702 | gd(g/cm3)= | 1.96973
8.5 | 121 | 40.23262 | 1.301605 | 8.5 | 190 | 0.6508027
9 | 116 | 38.70541 | 1.252197 | 9 | 234 | 0.6260985
9.5 | 111 | 37.1782 | 1.202789 | 9.5 | 284 | 0.6013943
10 | 108 | 36.26187 | 1.173144 | 10 | 340 | 0.5865718
10.5 | 106 | 35.65098 | 1.15338 | 10.5 | 380 | 0.5766901
11 | 105 | 35.34554 | 1.143499 | 11 | 402 | 0.5717493
11.5 | 104 | 35.0401 | 1.133617 | 11.5 | 426 | 0.5668085
12 | 104 | 35.0401 | 1.133617 | 12 | 440 | 0.5668085

## Envolvente de falla
Muestra No | Humedad (%) | Area (cm²) | Densidad Humeda (gr/cm³) | Densidad Seca (gr/cm³) | Esfuerzo Normal (Kg/cm²) | Esfuerzo Cortante Máx (Kg/cm²)
1 | 12.53449 | 30.91 | 2.232453 | 1.983795 | 0.5 | 1.736399
2 | 13.11637 | 30.91 | 2.20597 | 1.950177 | 1 | 2.329299
3 | 12.99457 | 30.91 | 2.225688 | 1.96973 | 2 | 2.586222
[7 empty] | f = | 27.57807 | °
[7 empty] | Cohesión= | 1.608 | kg/cm2
[7 empty] | 0 | 1.608
[7 empty] | 0.5 | 1.736399
[7 empty] | 1 | 2.329299
[7 empty] | 2 | 2.586222