## Hoja1
RESUMEN CON FIBRA DE 1 CM 50 %
corte | angulo | cohesion
1 | 26.5 | 2.0131
2 | 27.8 | 1.6227
3 | 30.7 | 1.7067
4 | 30.8 | 1.7463
5 | 28.4 | 2.1367
6 | 29.3 | 1.8205
7 | 27.3 | 1.8598
8 | 28 | 1.9885
9 | 28.5 | 1.9241
10 | 28.6 | 1.9489
11 | 29.7 | 1.7857
12 | 26.9 | 2.0378
13 | 27.8 | 1.6228
14 | 27.3 | 2.2355
15 | 31.4 | 1.3608
16 | 21.8 | 1.9638
17 | 30.2 | 1.8896
18 | 27.3 | 1.5191
19 | 30.1 | 1.5537
20 | 30.1 | 1.5537
21 | 27.6 | 1.608
22 | 31.6 | 1.3658
23 | 28.8 | 1.7612
24 | 31.6 | 1.9489
25 | 26.4 | 1.3707
26 | 30.7 | 2.1316
27 | 24.8 | 1.7117
28 | 33.6 | 1.7264
29 | 28.5 | 1.9637
30 | 29.8 | 1.5189
PROMEDIO | 28.73 | 1.77989
DESVIACIÓN | 2.310568 | 0.237438
ERROR(%) | 8.042353 | 13.34004