## Hoja1
RESUMEN CON FIBRA DE 1 CM 75 %
corte | angulo | cohesion
1 | 23.5 | 1.7068
2 | 29.9 | 1.9541
3 | 30.4 | 2.4035
4 | 33.6 | 1.2226
5 | 27.4 | 1.8995
6 | 25.2 | 1.3658
7 | 25.3 | 1.8797
8 | 24.7 | 1.7561
9 | 30.8 | 1.5586
10 | 28.5 | 1.2424
11 | 25.9 | 1.2719
12 | 30.9 | 1.776
13 | 28.4 | 1.978
14 | 26.6 | 1.2571
15 | 28.2 | 1.4103
16 | 27.7 | 1.6673
17 | 23.9 | 1.8747
18 | 27.6 | 1.7859
19 | 24 | 2.0576
20 | 25.2 | 1.7857
21 | 26.7 | 1.4251
22 | 27.5 | 1.8203
23 | 23.6 | 1.7907
24 | 26.3 | 1.6277
25 | 24.6 | 1.7711
26 | 27.6 | 1.5289
27 | 27.3 | 1.6624
28 | 25.1 | 1.9736
29 | 26.7 | 1.2521
30 | 28.2 | 1.4695
PROMEDIO | 27.04333 | 1.6725
DESVIACIÓN | 2.424115 | 0.2858452
ERROR(%) | 8.963817 | 17.0909