## Punto1
VELOCIDAD: 1 mm/min |  |  |  | s : | 0.5 | kg/cm2
AREA: | 30.91 | cm2 |  | tmáx: | 1.884624 | kg/cm2
Tiempo min | Lectura de carga | P (Kg) | t (Kg/cm²) | Def.Horizontal (mm) | Def.Vertical (10ˉ² mm) | t/s | HUMEDAD (%)
[7 empty] | Capsula No. | 5
0 | 0 | 0 | 0 | 0 | 0 | 0 | Peso capsula | 18.59
0.5 | 73 | 25.57139 | 0.8272852 | 0.5 | 90 | 1.65457 | Capsula + sh | 84.76
1 | 140 | 46.03603 | 1.489357 | 1 | 150 | 2.978714 | Capsula +ss | 77.07
1.5 | 170 | 55.1993 | 1.785807 | 1.5 | 200 | 3.571614 | Agua | 7.69
2 | 180 | 58.25372 | 1.884624 | 2 | 290 | 3.769248 | ss | 58.48
2.5 | 160 | 52.14487 | 1.68699 | 2.5 | 400 | 3.373981 | W(%) | 13.14979
3 | 132 | 43.59249 | 1.410304 | 3 | 590 | 2.820607
3.5 | 115 | 38.39997 | 1.242315 | 3.5 | 720 | 2.484631
4 | 105 | 35.34554 | 1.143499 | 4 | 890 | 2.286997
4.5 | 88 | 30.15302 | 0.9755102 | 4.5 | 1190 | 1.95102 | Peso Muestra+molde (gr) | 296.45
5 | 82 | 28.32037 | 0.9162202 | 5 | 1320 | 1.83244 | Peso del Molde(gr) | 145.52
5.5 | 77 | 26.79315 | 0.8668119 | 5.5 | 1500 | 1.733624 | Peso Muestra (g) | 150.93
6 | 74 | 25.87683 | 0.8371669 | 6 | 1510 | 1.674334 | Altura de la muestra(cm) | 2
6.5 | 74 | 25.87683 | 0.8371669 | 6.5 | 1540 | 1.674334 | Volumen (cm3) | 61.82
7 | 73 | 25.57139 | 0.8272852 | 7 | 1620 | 1.65457 | Humedad (%) | 13.14979
7.5 |  | 3.27409 | 0.1059233 | 7.5 |  | 0.2118466 | g (g/cm3) | 2.441443
8 |  | 3.27409 | 0.1059233 | 8 |  | 0.2118466 | gd(g/cm3)= | 2.157709
8.5 |  | 3.27409 | 0.1059233 | 8.5 |  | 0.2118466
9 |  | 3.27409 | 0.1059233 | 9 |  | 0.2118466
9.5 |  | 3.27409 | 0.1059233 | 9.5 |  | 0.2118466
10 |  | 3.27409 | 0.1059233 | 10 |  | 0.2118466
10.5 |  |  |  | 10.5
11 |  |  |  | 11
11.5 |  |  |  | 11.5
12 |  |  |  | 12
12.5 |  |  |  | 12.5
13

## Punto2
VELOCIDAD: 0,05 mm/min | 1 mm/min |  |  | s : | 1 | kg/cm2
AREA: | 30.91 | cm² |  | tmáx: | 2.358944 | kg/cm2
Tiempo (mm) | Lectura de carga | P (Kg) | t (Kg/cm²) | Def.Horizontal (mm) | Def.Vertical (10ˉ²mm) | t/s | HUMEDAD (%)
[7 empty] | Capsula No. | 58
0 | 0 | 0 | 0 | 0 | 0 | 0 | Peso capsula | 21.36
0.5 | 70 | 24.65506 | 0.7976402 | 0.5 | 26 | 0.7976402 | Capsula + sh | 72.28
1 | 125 | 41.45439 | 1.341132 | 1 | 66 | 1.341132 | Capsula +ss | 66.2
1.5 | 164 | 53.36664 | 1.726517 | 1.5 | 70 | 1.726517 | Agua | 6.08
2 | 197 | 63.44624 | 2.052612 | 2 | 100 | 2.052612 | ss | 44.84
2.5 | 219 | 70.16598 | 2.270009 | 2.5 | 162 | 2.270009 | W(%) | 13.55932
3 | 228 | 72.91496 | 2.358944 | 3 | 230 | 2.358944
3.5 | 205 | 65.88978 | 2.131666 | 3.5 | 288 | 2.131666
4 | 186 | 60.08638 | 1.943914 | 4 | 330 | 1.943914 | Peso Muestra+molde (gr) | 276
4.5 | 162 | 52.75576 | 1.706754 | 4.5 | 402 | 1.706754 | Peso del Molde(gr) | 145.07
5 | 140 | 46.03603 | 1.489357 | 5 | 472 | 1.489357 | Peso Muestra (g) | 130.93
5.5 | 132 | 43.59249 | 1.410304 | 5.5 | 540 | 1.410304 | Altura de la muestra(cm) | 1.9
6 | 125 | 41.45439 | 1.341132 | 6 | 620 | 1.341132 | Volumen (cm3) | 58.729
6.5 | 122 | 40.53806 | 1.311487 | 6.5 | 690 | 1.311487 | Humedad (%) | 13.55932
7 | 108 | 36.26187 | 1.173144 | 7 | 780 | 1.173144 | g (g/cm3) | 2.229393
7.5 | 98 | 33.20745 | 1.074327 | 7.5 | 836 | 1.074327 | gd(g/cm3)= | 1.963196
8 | 95 | 32.29112 | 1.044682 | 8 | 886 | 1.044682
8.5 | 90 | 30.76391 | 0.9952736 | 8.5 | 932 | 0.9952736
9 | 85 | 29.23669 | 0.9458652 | 9 | 980 | 0.9458652
9.5 | 83 | 28.62581 | 0.9261019 | 9.5 | 1024 | 0.9261019
10 |  |  | 0 | 10 |  | 0
10.5 |  |  | 0 | 10.5 |  | 0
11 |  |  | 0 | 11 |  | 0
11.5 |  |  | 0 | 11.5 |  | 0
12 |  |  |  | 12
12.5 |  |  |  | 12.5
13 |  |  |  | 13

## Punto3
VELOCIDAD: 0,05 mm/min | 1 mm/min |  |  | s : | 2 | kg/cm2
AREA: | 30.91 | cm2 |  | tmáx: | 3.366874 | kg/cm2
Tiempo (min) | Lectura de carga | P (Kg) | t (Kg/cm²) | Def.Horizontal (mm ) | Def.Vertical ( 10ˉ² mm ) | t/s | HUMEDAD (%)
[7 empty] | Capsula No. | 61
0 | 0 | 0 | 0 | 0 | 0 | 0 | Peso capsula | 21.68
0.5 | 49 | 18.24077 | 0.5901251 | 0.5 | 0 | 0.2950626 | Capsula + sh | 79.37
1 | 109 | 36.56731 | 1.183025 | 1 | 0 | 0.5915126 | Capsula +ss | 72.45
1.5 | 168 | 54.58841 | 1.766044 | 1.5 | 4 | 0.8830219 | Agua | 6.92
2 | 228 | 72.91496 | 2.358944 | 2 | 0 | 1.179472 | ss | 50.77
2.5 | 300 | 94.90681 | 3.070424 | 2.5 | 14 | 1.535212 | W(%) | 13.6301
3 | 330 | 104.0701 | 3.366874 | 3 | 40 | 1.683437
3.5 | 310 | 97.96124 | 3.169241 | 3.5 | 100 | 1.58462
4 | 276 | 87.57619 | 2.833264 | 4 | 212 | 1.416632
4.5 | 225 | 71.99863 | 2.329299 | 4.5 | 320 | 1.164649 | Peso Muestra+molde (gr) | 281.87
5 | 205 | 65.88978 | 2.131666 | 5 | 430 | 1.065833 | Peso del Molde(gr) | 141.5
5.5 | 196 | 63.1408 | 2.042731 | 5.5 | 520 | 1.021365 | Peso Muestra (g) | 140.37
6 | 192 | 61.91903 | 2.003204 | 6 | 612 | 1.001602 | Altura de la muestra(cm) | 2.02
6.5 | 189 | 61.0027 | 1.973559 | 6.5 | 710 | 0.9867794 | Volumen (cm3) | 62.4382
7 | 187 | 60.39182 | 1.953796 | 7 | 806 | 0.9768978 | Humedad (%) | 13.6301
7.5 | 185 | 59.78093 | 1.934032 | 7.5 | 914 | 0.9670161 | g (g/cm3) | 2.248143
8 | 184 | 59.47549 | 1.924151 | 8 | 1024 | 0.9620753 | gd(g/cm3)= | 1.978475
8.5 | 183 | 59.17005 | 1.914269 | 8.5 | 1136 | 0.9571344
9 |  | 3.27409 | 0.1059233 | 9 |  | 0.05296166
9.5 |  | 3.27409 | 0.1059233 | 9.5 |  | 0.05296166
10 |  | 3.27409 | 0.1059233 | 10 |  | 0.05296166
10.5 |  | 3.27409 | 0.1059233 | 10.5 |  | 0.05296166
11 |  | 3.27409 | 0.1059233 | 11 |  | 0.05296166
11.5 |  | 3.27409 | 0.1059233 | 11.5 |  | 0.05296166
12 |  |  |  | 12
12.5 |  |  |  | 12.5
13 |  |  |  | 13

## Envolvente de falla
Muestra No | Humedad (%) | Area (cm²) | Densidad Humeda (gr/cm³) | Densidad Seca (gr/cm³) | Esfuerzo Normal (Kg/cm²) | Esfuerzo Cortante Máx (Kg/cm²)
1 | 13.14979 | 30.91 | 2.441443 | 2.157709 | 0.5 | 1.884624
2 | 13.55932 | 30.91 | 2.229393 | 1.963196 | 1 | 2.358944
3 | 13.6301 | 30.91 | 2.248143 | 1.978475 | 2 | 3.366874
[7 empty] | f = | 44.74101 | °
[7 empty] | Cohesión= | 1.3806 | kg/cm2
[7 empty] | 0 | 1.3806
[7 empty] | 0.5 | 1.884624
[7 empty] | 1 | 2.358944
[7 empty] | 2 | 3.366874