## Punto1
VELOCIDAD: 1 mm/min |  |  |  | s : | 0.5 | kg/cm2
AREA: | 30.91 | cm2 |  | tmáx: | 2.151429 | kg/cm2
Tiempo min | Lectura de carga | P (Kg) | t (Kg/cm²) | Def.Horizontal (mm) | Def.Vertical (10ˉ² mm) | t/s | HUMEDAD (%)
[7 empty] | Capsula No. | 16
0 | 0 | 0 | 0 | 0 | 0 | 0 | Peso capsula | 17.01
0.5 | 27 | 11.52103 | 0.3727284 | 0.5 | 0 | 0.7454568 | Capsula + sh | 73.87
1 | 68 | 24.04417 | 0.7778768 | 1 | 30 | 1.555754 | Capsula +ss | 66.57
1.5 | 124 | 41.14895 | 1.33125 | 1.5 | 60 | 2.662501 | Agua | 7.3
2 | 170 | 55.1993 | 1.785807 | 2 | 120 | 3.571614 | ss | 49.56
2.5 | 207 | 66.50067 | 2.151429 | 2.5 | 180 | 4.302858 | W(%) | 14.72962
3 | 125 | 41.45439 | 1.341132 | 3 | 210 | 2.682264
3.5 | 91 | 31.06935 | 1.005155 | 3.5 | 380 | 2.01031
4 | 80 | 27.70948 | 0.8964569 | 4 | 530 | 1.792914
4.5 | 75 | 26.18227 | 0.8470485 | 4.5 | 680 | 1.694097 | Peso Muestra+molde (gr) | 277.05
5 | 72 | 25.26594 | 0.8174035 | 5 | 830 | 1.634807 | Peso del Molde(gr) | 138.39
5.5 | 70 | 24.65506 | 0.7976402 | 5.5 | 970 | 1.59528 | Peso Muestra (g) | 138.66
6 | 68 | 24.04417 | 0.7778768 | 6 | 1124 | 1.555754 | Altura de la muestra(cm) | 2
6.5 | 66 | 23.43329 | 0.7581135 | 6.5 | 1262 | 1.516227 | Volumen (cm3) | 61.82
7 | 65 | 23.12785 | 0.7482318 | 7 | 1408 | 1.496464 | Humedad (%) | 14.72962
7.5 | 64 | 22.8224 | 0.7383502 | 7.5 | 1576 | 1.4767 | g (g/cm3) | 2.242963
8 | 63 | 22.51696 | 0.7284685 | 8 | 1712 | 1.456937 | gd(g/cm3)= | 1.954999
8.5 | 62 | 22.21152 | 0.7185868 | 8.5 | 1890 | 1.437174
9 |  | 3.27409 | 0.1059233 | 9 |  | 0.2118466
9.5 |  | 3.27409 | 0.1059233 | 9.5 |  | 0.2118466
10 |  | 3.27409 | 0.1059233 | 10 |  | 0.2118466
10.5 |  |  |  | 10.5
11 |  |  |  | 11
11.5 |  |  |  | 11.5
12 |  |  |  | 12
12.5 |  |  |  | 12.5
13

## Punto2
VELOCIDAD: 0,05 mm/min | 1 mm/min |  |  | s : | 1 | kg/cm2
AREA: | 30.91 | cm² |  | tmáx: | 2.279891 | kg/cm2
Tiempo (mm) | Lectura de carga | P (Kg) | t (Kg/cm²) | Def.Horizontal (mm) | Def.Vertical (10ˉ²mm) | t/s | HUMEDAD (%)
[7 empty] | Capsula No. | 62
0 | 0 | 0 | 0 | 0 | 0 | 0 | Peso capsula | 21.1
0.5 | 82 | 28.32037 | 0.9162202 | 0.5 | 50 | 0.9162202 | Capsula + sh | 76.93
1 | 145 | 47.56324 | 1.538765 | 1 | 90 | 1.538765 | Capsula +ss | 70.18
1.5 | 170 | 55.1993 | 1.785807 | 1.5 | 200 | 1.785807 | Agua | 6.75
2 | 210 | 67.41699 | 2.181074 | 2 | 380 | 2.181074 | ss | 49.08
2.5 | 220 | 70.47142 | 2.279891 | 2.5 | 520 | 2.279891 | W(%) | 13.75306
3 | 196 | 63.1408 | 2.042731 | 3 | 640 | 2.042731
3.5 | 140 | 46.03603 | 1.489357 | 3.5 | 740 | 1.489357
4 | 100 | 33.81833 | 1.09409 | 4 | 840 | 1.09409 | Peso Muestra+molde (gr) | 290.07
4.5 | 81 | 28.01492 | 0.9063385 | 4.5 | 930 | 0.9063385 | Peso del Molde(gr) | 139.74
5 | 76 | 26.48771 | 0.8569302 | 5 | 1020 | 0.8569302 | Peso Muestra (g) | 150.33
5.5 | 72 | 25.26594 | 0.8174035 | 5.5 | 1116 | 0.8174035 | Altura de la muestra(cm) | 2.03
6 | 69 | 24.34962 | 0.7877585 | 6 | 1214 | 0.7877585 | Volumen (cm3) | 62.7473
6.5 | 66 | 23.43329 | 0.7581135 | 6.5 | 1310 | 0.7581135 | Humedad (%) | 13.75306
7 | 64 | 22.8224 | 0.7383502 | 7 | 1408 | 0.7383502 | g (g/cm3) | 2.3958
7.5 | 63 | 22.51696 | 0.7284685 | 7.5 | 1502 | 0.7284685 | gd(g/cm3)= | 2.106141
8 |  | 3.27409 | 0.1059233 | 8 |  | 0.1059233
8.5 |  | 3.27409 | 0.1059233 | 8.5 |  | 0.1059233
9 |  | 3.27409 | 0.1059233 | 9 |  | 0.1059233
9.5 |  | 3.27409 | 0.1059233 | 9.5 |  | 0.1059233
10 |  |  | 0 | 10 |  | 0
10.5 |  |  | 0 | 10.5 |  | 0
11 |  |  | 0 | 11 |  | 0
11.5 |  |  | 0 | 11.5 |  | 0
12 |  |  |  | 12
12.5 |  |  |  | 12.5
13 |  |  |  | 13

## Punto3
VELOCIDAD: 0,05 mm/min | 1 mm/min |  |  | s : | 2 | kg/cm2
AREA: | 30.91 | cm2 |  | tmáx: | 3.663324 | kg/cm2
Tiempo (min) | Lectura de carga | P (Kg) | t (Kg/cm²) | Def.Horizontal (mm ) | Def.Vertical ( 10ˉ² mm ) | t/s | HUMEDAD (%)
[7 empty] | Capsula No. | 57
0 | 0 | 0 | 0 | 0 | 0 | 0 | Peso capsula | 20.59
0.5 | 64 | 22.8224 | 0.7383502 | 0.5 | 0 | 0.3691751 | Capsula + sh | 71.87
1 | 134 | 44.20337 | 1.430067 | 1 | 0 | 0.7150335 | Capsula +ss | 65.34
1.5 | 200 | 64.36257 | 2.082257 | 1.5 | 6 | 1.041129 | Agua | 6.53
2 | 266 | 84.52177 | 2.734447 | 2 | 4 | 1.367224 | ss | 44.75
2.5 | 324 | 102.2374 | 3.307584 | 2.5 | 10 | 1.653792 | W(%) | 14.59218
3 | 360 | 113.2334 | 3.663324 | 3 | 14 | 1.831662
3.5 | 333 | 104.9864 | 3.396519 | 3.5 | 40 | 1.69826
4 | 317 | 100.0993 | 3.238413 | 4 | 102 | 1.619206
4.5 | 299 | 94.60137 | 3.060543 | 4.5 | 180 | 1.530271 | Peso Muestra+molde (gr) | 287.22
5 | 295 | 93.3796 | 3.021016 | 5 | 250 | 1.510508 | Peso del Molde(gr) | 150.5
5.5 | 275 | 87.27075 | 2.823382 | 5.5 | 330 | 1.411691 | Peso Muestra (g) | 136.72
6 | 250 | 79.63469 | 2.576341 | 6 | 408 | 1.28817 | Altura de la muestra(cm) | 1.98
6.5 | 242 | 77.19115 | 2.497287 | 6.5 | 482 | 1.248644 | Volumen (cm3) | 61.2018
7 | 236 | 75.3585 | 2.437997 | 7 | 520 | 1.218999 | Humedad (%) | 14.59218
7.5 | 231 | 73.83129 | 2.388589 | 7.5 | 558 | 1.194294 | g (g/cm3) | 2.233921
8 | 211 | 67.72244 | 2.190956 | 8 | 598 | 1.095478 | gd(g/cm3)= | 1.949453
8.5 | 195 | 62.83536 | 2.032849 | 8.5 | 612 | 1.016424
9 | 180 | 58.25372 | 1.884624 | 9 | 640 | 0.9423119
9.5 | 184 | 59.47549 | 1.924151 | 9.5 | 692 | 0.9620753
10 |  | 3.27409 | 0.1059233 | 10 |  | 0.05296166
10.5 |  | 3.27409 | 0.1059233 | 10.5 |  | 0.05296166
11 |  | 3.27409 | 0.1059233 | 11 |  | 0.05296166
11.5 |  | 3.27409 | 0.1059233 | 11.5 |  | 0.05296166
12 |  |  |  | 12
12.5 |  |  |  | 12.5
13 |  |  |  | 13

## Envolvente de falla
Muestra No | Humedad (%) | Area (cm²) | Densidad Humeda (gr/cm³) | Densidad Seca (gr/cm³) | Esfuerzo Normal (Kg/cm²) | Esfuerzo Cortante Máx (Kg/cm²)
1 | 14.72962 | 30.91 | 2.242963 | 1.954999 | 0.5 | 2.151429
2 | 13.75306 | 30.91 | 2.3958 | 2.106141 | 1 | 2.279891
3 | 14.59218 | 30.91 | 2.233921 | 1.949453 | 2 | 3.663324
[7 empty] | f = | 46.71147 | °
[7 empty] | Cohesión= | 1.4597 | kg/cm2
[7 empty] | 0 | 1.4597
[7 empty] | 0.5 | 2.151429
[7 empty] | 1 | 2.279891
[7 empty] | 2 | 3.663324