## Punto1
VELOCIDAD: 1 mm/min |  |  |  | s : | 0.5 | kg/cm2
AREA: | 30.91 | cm2 |  | tmáx: | 1.983441 | kg/cm2
Tiempo min | Lectura de carga | P (Kg) | t (Kg/cm²) | Def.Horizontal (mm) | Def.Vertical (10ˉ² mm) | t/s | HUMEDAD (%)
[7 empty] | Capsula No. | 17
0 | 0 | 0 | 0 | 0 | 0 | 0 | Peso capsula | 16.2
0.5 | 32 | 13.04825 | 0.4221367 | 0.5 | 50 | 0.8442735 | Capsula + sh | 63.32
1 | 58 | 20.98975 | 0.6790601 | 1 | 82 | 1.35812 | Capsula +ss | 57.41
1.5 | 81 | 28.01492 | 0.9063385 | 1.5 | 112 | 1.812677 | Agua | 5.91
2 | 88 | 30.15302 | 0.9755102 | 2 | 100 | 1.95102 | ss | 41.21
2.5 | 110 | 36.87275 | 1.192907 | 2.5 | 180 | 2.385814 | W(%) | 14.34118
3 | 150 | 49.09045 | 1.588174 | 3 | 270 | 3.176347
3.5 | 190 | 61.30815 | 1.983441 | 3.5 | 352 | 3.966881
4 | 170 | 55.1993 | 1.785807 | 4 | 450 | 3.571614
4.5 | 150 | 49.09045 | 1.588174 | 4.5 | 532 | 3.176347 | Peso Muestra+molde (gr) | 264.92
5 | 140 | 46.03603 | 1.489357 | 5 | 612 | 2.978714 | Peso del Molde(gr) | 132.11
5.5 | 130 | 42.9816 | 1.39054 | 5.5 | 680 | 2.781081 | Peso Muestra (g) | 132.81
6 | 125 | 41.45439 | 1.341132 | 6 | 732 | 2.682264 | Altura de la muestra(cm) | 2
6.5 | 123 | 40.84351 | 1.321369 | 6.5 | 780 | 2.642737 | Volumen (cm3) | 61.82
7 |  | 3.27409 | 0.1059233 | 7 |  | 0.2118466 | Humedad (%) | 14.34118
7.5 |  | 3.27409 | 0.1059233 | 7.5 |  | 0.2118466 | g (g/cm3) | 2.148334
8 |  | 3.27409 | 0.1059233 | 8 |  | 0.2118466 | gd(g/cm3)= | 1.87888
8.5 |  | 3.27409 | 0.1059233 | 8.5 |  | 0.2118466
9 |  | 3.27409 | 0.1059233 | 9 |  | 0.2118466
9.5 |  | 3.27409 | 0.1059233 | 9.5 |  | 0.2118466
10 |  | 3.27409 | 0.1059233 | 10 |  | 0.2118466
10.5 |  |  |  | 10.5
11 |  |  |  | 11
11.5 |  |  |  | 11.5
12 |  |  |  | 12
12.5 |  |  |  | 12.5
13

## Punto2
VELOCIDAD: 0,05 mm/min | 1 mm/min |  |  | s : | 1 | kg/cm2
AREA: | 30.91 | cm² |  | tmáx: | 2.981489 | kg/cm2
Tiempo (mm) | Lectura de carga | P (Kg) | t (Kg/cm²) | Def.Horizontal (mm) | Def.Vertical (10ˉ²mm) | t/s | HUMEDAD (%)
[7 empty] | Capsula No. | 45
0 | 0 | 0 | 0 | 0 | 0 | 0 | Peso capsula | 11.02
0.5 | 42 | 16.10267 | 0.5209534 | 0.5 | 12 | 0.5209534 | Capsula + sh | 68.98
1 | 78 | 27.0986 | 0.8766935 | 1 | 24 | 0.8766935 | Capsula +ss | 61.79
1.5 | 110 | 36.87275 | 1.192907 | 1.5 | 40 | 1.192907 | Agua | 7.19
2 | 147 | 48.17412 | 1.558529 | 2 | 50 | 1.558529 | ss | 50.77
2.5 | 192 | 61.91903 | 2.003204 | 2.5 | 74 | 2.003204 | W(%) | 14.16191
3 | 226 | 72.30407 | 2.339181 | 3 | 108 | 2.339181
3.5 | 254 | 80.85646 | 2.615867 | 3.5 | 160 | 2.615867
4 | 277 | 87.88164 | 2.843146 | 4 | 224 | 2.843146 | Peso Muestra+molde (gr) | 287.17
4.5 | 291 | 92.15783 | 2.981489 | 4.5 | 308 | 2.981489 | Peso del Molde(gr) | 144.74
5 | 231 | 73.83129 | 2.388589 | 5 | 450 | 2.388589 | Peso Muestra (g) | 142.43
5.5 | 138 | 45.42514 | 1.469594 | 5.5 | 668 | 1.469594 | Altura de la muestra(cm) | 1.91
6 | 120 | 39.92718 | 1.291724 | 6 | 708 | 1.291724 | Volumen (cm3) | 59.0381
6.5 | 112 | 37.48364 | 1.21267 | 6.5 | 716 | 1.21267 | Humedad (%) | 14.16191
7 | 106 | 35.65098 | 1.15338 | 7 | 810 | 1.15338 | g (g/cm3) | 2.41251
7.5 | 101 | 34.12377 | 1.103972 | 7.5 | 894 | 1.103972 | gd(g/cm3)= | 2.113235
8 | 98 | 33.20745 | 1.074327 | 8 | 976 | 1.074327
8.5 | 96 | 32.59656 | 1.054564 | 8.5 | 1056 | 1.054564
9 | 95 | 32.29112 | 1.044682 | 9 | 1124 | 1.044682
9.5 |  | 3.27409 | 0.1059233 | 9.5 |  | 0.1059233
10 |  |  | 0 | 10 |  | 0
10.5 |  |  | 0 | 10.5 |  | 0
11 |  |  | 0 | 11 |  | 0
11.5 |  |  | 0 | 11.5 |  | 0
12 |  |  |  | 12
12.5 |  |  |  | 12.5
13 |  |  |  | 13

## Punto3
VELOCIDAD: 0,05 mm/min | 1 mm/min |  |  | s : | 2 | kg/cm2
AREA: | 30.91 | cm2 |  | tmáx: | 3.623798 | kg/cm2
Tiempo (min) | Lectura de carga | P (Kg) | t (Kg/cm²) | Def.Horizontal (mm ) | Def.Vertical ( 10ˉ² mm ) | t/s | HUMEDAD (%)
[7 empty] | Capsula No. | 2
0 | 0 | 0 | 0 | 0 | 0 | 0 | Peso capsula | 18.93
0.5 | 73 | 25.57139 | 0.8272852 | 0.5 | 0 | 0.4136426 | Capsula + sh | 70.58
1 | 122 | 40.53806 | 1.311487 | 1 | 0 | 0.6557435 | Capsula +ss | 64.29
1.5 | 178 | 57.64284 | 1.86486 | 1.5 | 12 | 0.9324302 | Agua | 6.29
2 | 243 | 77.49659 | 2.507169 | 2 | 30 | 1.253585 | ss | 45.36
2.5 | 312 | 98.57212 | 3.189004 | 2.5 | 70 | 1.594502 | W(%) | 13.86684
3 | 330 | 104.0701 | 3.366874 | 3 | 120 | 1.683437
3.5 | 356 | 112.0116 | 3.623798 | 3.5 | 192 | 1.811899
4 | 348 | 109.568 | 3.544744 | 4 | 260 | 1.772372
4.5 | 300 | 94.90681 | 3.070424 | 4.5 | 360 | 1.535212 | Peso Muestra+molde (gr) | 278.58
5 | 232 | 74.13673 | 2.398471 | 5 | 440 | 1.199235 | Peso del Molde(gr) | 136.41
5.5 | 216 | 69.24965 | 2.240364 | 5.5 | 504 | 1.120182 | Peso Muestra (g) | 142.17
6 | 202 | 64.97346 | 2.102021 | 6 | 558 | 1.05101 | Altura de la muestra(cm) | 2.03
6.5 | 188 | 60.69726 | 1.963677 | 6.5 | 618 | 0.9818386 | Volumen (cm3) | 62.7473
7 | 171 | 55.50474 | 1.795689 | 7 | 668 | 0.8978444 | Humedad (%) | 13.86684
7.5 | 162 | 52.75576 | 1.706754 | 7.5 | 732 | 0.8533769 | g (g/cm3) | 2.265755
8 | 154 | 50.31222 | 1.6277 | 8 | 780 | 0.8138502 | gd(g/cm3)= | 1.989828
8.5 | 150 | 49.09045 | 1.588174 | 8.5 | 820 | 0.7940869
9 | 147 | 48.17412 | 1.558529 | 9 | 860 | 0.7792644
9.5 | 141 | 46.34147 | 1.499239 | 9.5 | 904 | 0.7496194
10 | 139 | 45.73058 | 1.479475 | 10 | 952 | 0.7397377
10.5 |  | 3.27409 | 0.1059233 | 10.5 |  | 0.05296166
11 |  | 3.27409 | 0.1059233 | 11 |  | 0.05296166
11.5 |  | 3.27409 | 0.1059233 | 11.5 |  | 0.05296166
12 |  |  |  | 12
12.5 |  |  |  | 12.5
13 |  |  |  | 13

## Envolvente de falla
Muestra No | Humedad (%) | Area (cm²) | Densidad Humeda (gr/cm³) | Densidad Seca (gr/cm³) | Esfuerzo Normal (Kg/cm²) | Esfuerzo Cortante Máx (Kg/cm²)
1 | 14.34118 | 30.91 | 2.148334 | 1.87888 | 0.5 | 1.983441
2 | 14.16191 | 30.91 | 2.41251 | 2.113235 | 1 | 2.981489
3 | 13.86684 | 30.91 | 2.265755 | 1.989828 | 2 | 3.623798
[7 empty] | f = | 45.82164 | °
[7 empty] | Cohesión= | 1.6624 | kg/cm2
[7 empty] | 0 | 1.6624
[7 empty] | 0.5 | 1.983441
[7 empty] | 1 | 2.981489
[7 empty] | 2 | 3.623798