## Punto1
VELOCIDAD: 1 mm/min |  |  |  | s : | 0.5 | kg/cm2
AREA: | 30.91 | cm2 |  | tmáx: | 1.726517 | kg/cm2
Tiempo min | Lectura de carga | P (Kg) | t (Kg/cm²) | Def.Horizontal (mm) | Def.Vertical (10ˉ² mm) | t/s | HUMEDAD (%)
[7 empty] | Capsula No. | 54
0 | 0 | 0 | 0 | 0 | 0 | 0 | Peso capsula | 21.76
0.5 | 26 | 11.21559 | 0.3628467 | 0.5 | 8 | 0.7256934 | Capsula + sh | 80.41
1 | 43 | 16.40811 | 0.5308351 | 1 | 8 | 1.06167 | Capsula +ss | 73.71
1.5 | 66 | 23.43329 | 0.7581135 | 1.5 | 10 | 1.516227 | Agua | 6.7
2 | 91 | 31.06935 | 1.005155 | 2 | 26 | 2.01031 | ss | 51.95
2.5 | 120 | 39.92718 | 1.291724 | 2.5 | 60 | 2.583447 | W(%) | 12.89702
3 | 145 | 47.56324 | 1.538765 | 3 | 130 | 3.077531
3.5 | 162 | 52.75576 | 1.706754 | 3.5 | 200 | 3.413508
4 | 164 | 53.36664 | 1.726517 | 4 | 280 | 3.453034
4.5 | 154 | 50.31222 | 1.6277 | 4.5 | 350 | 3.255401 | Peso Muestra+molde (gr) | 264.67
5 | 148 | 48.47957 | 1.56841 | 5 | 490 | 3.136821 | Peso del Molde(gr) | 136.34
5.5 | 126 | 41.75983 | 1.351014 | 5.5 | 610 | 2.702027 | Peso Muestra (g) | 128.33
6 | 121 | 40.23262 | 1.301605 | 6 | 660 | 2.603211 | Altura de la muestra(cm) | 2
6.5 | 105 | 35.34554 | 1.143499 | 6.5 | 760 | 2.286997 | Volumen (cm3) | 61.82
7 | 100 | 33.81833 | 1.09409 | 7 | 900 | 2.188181 | Humedad (%) | 12.89702
7.5 | 99 | 33.51289 | 1.084209 | 7.5 | 1020 | 2.168417 | g (g/cm3) | 2.075865
8 | 97 | 32.902 | 1.064445 | 8 | 1150 | 2.128891 | gd(g/cm3)= | 1.838725
8.5 | 95 | 32.29112 | 1.044682 | 8.5 | 1220 | 2.089364
9 |  | 3.27409 | 0.1059233 | 9 |  | 0.2118466
9.5 |  | 3.27409 | 0.1059233 | 9.5 |  | 0.2118466
10 |  | 3.27409 | 0.1059233 | 10 |  | 0.2118466
10.5 |  |  |  | 10.5
11 |  |  |  | 11
11.5 |  |  |  | 11.5
12 |  |  |  | 12
12.5 |  |  |  | 12.5
13

## Punto2
VELOCIDAD: 0,05 mm/min | 1 mm/min |  |  | s : | 1 | kg/cm2
AREA: | 30.91 | cm² |  | tmáx: | 2.190956 | kg/cm2
Tiempo (mm) | Lectura de carga | P (Kg) | t (Kg/cm²) | Def.Horizontal (mm) | Def.Vertical (10ˉ²mm) | t/s | HUMEDAD (%)
[7 empty] | Capsula No. | 56
0 | 0 | 0 | 0 | 0 | 0 | 0 | Peso capsula | 21.06
0.5 | 43 | 16.40811 | 0.5308351 | 0.5 | 10 | 0.5308351 | Capsula + sh | 84.2
1 | 61 | 21.90608 | 0.7087052 | 1 | 4 | 0.7087052 | Capsula +ss | 77.28
1.5 | 78 | 27.0986 | 0.8766935 | 1.5 | 0 | 0.8766935 | Agua | 6.92
2 | 107 | 35.95643 | 1.163262 | 2 | -10 | 1.163262 | ss | 56.22
2.5 | 136 | 44.81426 | 1.44983 | 2.5 | -16 | 1.44983 | W(%) | 12.30879
3 | 164 | 53.36664 | 1.726517 | 3 | -12 | 1.726517
3.5 | 185 | 59.78093 | 1.934032 | 3.5 | 16 | 1.934032
4 | 200 | 64.36257 | 2.082257 | 4 | 50 | 2.082257 | Peso Muestra+molde (gr) | 281.75
4.5 | 209 | 67.11155 | 2.171192 | 4.5 | 90 | 2.171192 | Peso del Molde(gr) | 150.21
5 | 211 | 67.72244 | 2.190956 | 5 | 140 | 2.190956 | Peso Muestra (g) | 131.54
5.5 | 203 | 65.2789 | 2.111902 | 5.5 | 200 | 2.111902 | Altura de la muestra(cm) | 1.9
6 | 172 | 55.81018 | 1.80557 | 6 | 302 | 1.80557 | Volumen (cm3) | 58.729
6.5 | 164 | 53.36664 | 1.726517 | 6.5 | 380 | 1.726517 | Humedad (%) | 12.30879
7 | 157 | 51.22855 | 1.657345 | 7 | 464 | 1.657345 | g (g/cm3) | 2.239779
7.5 | 150 | 49.09045 | 1.588174 | 7.5 | 560 | 1.588174 | gd(g/cm3)= | 1.994305
8 | 144 | 47.2578 | 1.528884 | 8 | 650 | 1.528884
8.5 | 139 | 45.73058 | 1.479475 | 8.5 | 730 | 1.479475
9 | 133 | 43.89793 | 1.420185 | 9 | 802 | 1.420185
9.5 | 131 | 43.28704 | 1.400422 | 9.5 | 863 | 1.400422
10 |  |  | 0 | 10 |  | 0
10.5 |  |  | 0 | 10.5 |  | 0
11 |  |  | 0 | 11 |  | 0
11.5 |  |  | 0 | 11.5 |  | 0
12 |  |  |  | 12
12.5 |  |  |  | 12.5
13 |  |  |  | 13

## Punto3
VELOCIDAD: 0,05 mm/min | 1 mm/min |  |  | s : | 2 | kg/cm2
AREA: | 30.91 | cm2 |  | tmáx: | 3.011134 | kg/cm2
Tiempo (min) | Lectura de carga | P (Kg) | t (Kg/cm²) | Def.Horizontal (mm ) | Def.Vertical ( 10ˉ² mm ) | t/s | HUMEDAD (%)
[7 empty] | Capsula No. | 6
0 | 0 | 0 | 0 | 0 | 0 | 0 | Peso capsula | 18.16
0.5 | 68 | 24.04417 | 0.7778768 | 0.5 | 8 | 0.3889384 | Capsula + sh | 68.85
1 | 140 | 46.03603 | 1.489357 | 1 | 0 | 0.7446785 | Capsula +ss | 63.13
1.5 | 200 | 64.36257 | 2.082257 | 1.5 | -2 | 1.041129 | Agua | 5.72
2 | 242 | 77.19115 | 2.497287 | 2 | 18 | 1.248644 | ss | 44.97
2.5 | 270 | 85.74354 | 2.773974 | 2.5 | 44 | 1.386987 | W(%) | 12.71959
3 | 288 | 91.2415 | 2.951844 | 3 | 80 | 1.475922
3.5 | 294 | 93.07416 | 3.011134 | 3.5 | 120 | 1.505567
4 | 290 | 91.85239 | 2.971607 | 4 | 144 | 1.485804
4.5 | 282 | 89.40885 | 2.892554 | 4.5 | 164 | 1.446277 | Peso Muestra+molde (gr) | 267.07
5 | 270 | 85.74354 | 2.773974 | 5 | 184 | 1.386987 | Peso del Molde(gr) | 131.67
5.5 | 259 | 82.38367 | 2.665276 | 5.5 | 200 | 1.332638 | Peso Muestra (g) | 135.4
6 | 257 | 81.77279 | 2.645512 | 6 | 208 | 1.322756 | Altura de la muestra(cm) | 2
6.5 | 254 | 80.85646 | 2.615867 | 6.5 | 220 | 1.307934 | Volumen (cm3) | 61.82
7 | 253 | 80.55102 | 2.605986 | 7 | 240 | 1.302993 | Humedad (%) | 12.71959
7.5 | 247 | 78.71836 | 2.546696 | 7.5 | 260 | 1.273348 | g (g/cm3) | 2.19023
8 | 233 | 74.44217 | 2.408352 | 8 | 288 | 1.204176 | gd(g/cm3)= | 1.943078
8.5 | 229 | 73.2204 | 2.368826 | 8.5 | 316 | 1.184413
9 | 227 | 72.60952 | 2.349062 | 9 | 342 | 1.174531
9.5 |  | 3.27409 | 0.1059233 | 9.5 |  | 0.05296166
10 |  | 3.27409 | 0.1059233 | 10 |  | 0.05296166
10.5 |  | 3.27409 | 0.1059233 | 10.5 |  | 0.05296166
11 |  | 3.27409 | 0.1059233 | 11 |  | 0.05296166
11.5 |  | 3.27409 | 0.1059233 | 11.5 |  | 0.05296166
12 |  |  |  | 12
12.5 |  |  |  | 12.5
13 |  |  |  | 13

## Envolvente de falla
Muestra No | Humedad (%) | Area (cm²) | Densidad Humeda (gr/cm³) | Densidad Seca (gr/cm³) | Esfuerzo Normal (Kg/cm²) | Esfuerzo Cortante Máx (Kg/cm²)
1 | 12.89702 | 30.91 | 2.075865 | 1.838725 | 0.5 | 1.726517
2 | 12.30879 | 30.91 | 2.239779 | 1.994305 | 1 | 2.190956
3 | 12.71959 | 30.91 | 2.19023 | 1.943078 | 2 | 3.011134
[7 empty] | f = | 40.40443 | °
[7 empty] | Cohesión= | 1.3164 | kg/cm2
[7 empty] | 0 | 1.3164
[7 empty] | 0.5 | 1.726517
[7 empty] | 1 | 2.190956
[7 empty] | 2 | 3.011134