## Punto1
VELOCIDAD: 1 mm/min |  |  |  | s : | 0.5 | kg/cm2
AREA: | 30.91 | cm2 |  | tmáx: | 1.044682 | kg/cm2
Tiempo min | Lectura de carga | P (Kg) | t (Kg/cm²) | Def.Horizontal (mm) | Def.Vertical (10ˉ² mm) | t/s | HUMEDAD (%)
[7 empty] | Capsula No. | 5
0 | 0 | 0 | 0 | 0 | 0 | 0 | Peso capsula | 18.6
0.5 | 51 | 18.85165 | 0.6098885 | 0.5 | 34 | 1.219777 | Capsula + sh | 80.9
1 | 70 | 24.65506 | 0.7976402 | 1 | 70 | 1.59528 | Capsula +ss | 73.9
1.5 | 89 | 30.45846 | 0.9853919 | 1.5 | 180 | 1.970784 | Agua | 7
2 | 95 | 32.29112 | 1.044682 | 2 | 230 | 2.089364 | ss | 55.3
2.5 | 90 | 30.76391 | 0.9952736 | 2.5 | 350 | 1.990547 | W(%) | 12.65823
3 | 89 | 30.45846 | 0.9853919 | 3 | 470 | 1.970784
3.5 | 82 | 28.32037 | 0.9162202 | 3.5 | 580 | 1.83244
4 | 77 | 26.79315 | 0.8668119 | 4 | 670 | 1.733624
4.5 | 73 | 25.57139 | 0.8272852 | 4.5 | 760 | 1.65457 | Peso Muestra+molde (gr) | 277.62
5 | 71 | 24.9605 | 0.8075219 | 5 | 830 | 1.615044 | Peso del Molde(gr) | 143.56
5.5 | 69 | 24.34962 | 0.7877585 | 5.5 | 896 | 1.575517 | Peso Muestra (g) | 134.06
6 | 66 | 23.43329 | 0.7581135 | 6 | 980 | 1.516227 | Altura de la muestra(cm) | 1.94
6.5 | 58 | 20.98975 | 0.6790601 | 6.5 | 1050 | 1.35812 | Volumen (cm3) | 59.9654
7 | 55 | 20.07342 | 0.6494151 | 7 | 1100 | 1.29883 | Humedad (%) | 12.65823
7.5 | 52 | 19.15709 | 0.6197701 | 7.5 | 1180 | 1.23954 | g (g/cm3) | 2.235623
8 | 51 | 18.85165 | 0.6098885 | 8 | 1210 | 1.219777 | gd(g/cm3)= | 1.984429
8.5 | 49 | 18.24077 | 0.5901251 | 8.5 | 1240 | 1.18025
9 |  | 3.27409 | 0.1059233 | 9 |  | 0.2118466
9.5 |  | 3.27409 | 0.1059233 | 9.5 |  | 0.2118466
10 |  | 3.27409 | 0.1059233 | 10 |  | 0.2118466
10.5 |  |  |  | 10.5
11 |  |  |  | 11
11.5 |  |  |  | 11.5
12 |  |  |  | 12
12.5 |  |  |  | 12.5
13

## Punto2
VELOCIDAD: 0,05 mm/min | 1 mm/min |  |  | s : | 1 | kg/cm2
AREA: | 30.91 | cm² |  | tmáx: | 1.874742 | kg/cm2
Tiempo (mm) | Lectura de carga | P (Kg) | t (Kg/cm²) | Def.Horizontal (mm) | Def.Vertical (10ˉ²mm) | t/s | HUMEDAD (%)
[7 empty] | Capsula No. | 61
0 | 0 | 0 | 0 | 0 | 0 | 0 | Peso capsula | 21.69
0.5 | 63 | 22.51696 | 0.7284685 | 0.5 | 12 | 0.7284685 | Capsula + sh | 91.31
1 | 121 | 40.23262 | 1.301605 | 1 | 12 | 1.301605 | Capsula +ss | 83.35
1.5 | 179 | 57.94828 | 1.874742 | 1.5 | 36 | 1.874742 | Agua | 7.96
2 | 147 | 48.17412 | 1.558529 | 2 | 120 | 1.558529 | ss | 61.66
2.5 | 130 | 42.9816 | 1.39054 | 2.5 | 190 | 1.39054 | W(%) | 12.9095
3 | 119 | 39.62174 | 1.281842 | 3 | 280 | 1.281842
3.5 | 107 | 35.95643 | 1.163262 | 3.5 | 360 | 1.163262
4 | 98 | 33.20745 | 1.074327 | 4 | 420 | 1.074327 | Peso Muestra+molde (gr) | 272.24
4.5 | 94 | 31.98568 | 1.0348 | 4.5 | 460 | 1.0348 | Peso del Molde(gr) | 146.78
5 | 88 | 30.15302 | 0.9755102 | 5 | 500 | 0.9755102 | Peso Muestra (g) | 125.46
5.5 | 81 | 28.01492 | 0.9063385 | 5.5 | 520 | 0.9063385 | Altura de la muestra(cm) | 1.91
6 | 77 | 26.79315 | 0.8668119 | 6 | 540 | 0.8668119 | Volumen (cm3) | 59.0381
6.5 | 75 | 26.18227 | 0.8470485 | 6.5 | 550 | 0.8470485 | Humedad (%) | 12.9095
7 | 73 | 25.57139 | 0.8272852 | 7 | 560 | 0.8272852 | g (g/cm3) | 2.125068
7.5 | 69 | 24.34962 | 0.7877585 | 7.5 | 570 | 0.7877585 | gd(g/cm3)= | 1.882099
8 | 68 | 24.04417 | 0.7778768 | 8 | 574 | 0.7778768
8.5 | 68 | 24.04417 | 0.7778768 | 8.5 | 578 | 0.7778768
9 |  | 3.27409 | 0.1059233 | 9 |  | 0.1059233
9.5 |  | 3.27409 | 0.1059233 | 9.5 |  | 0.1059233
10 |  |  | 0 | 10 |  | 0
10.5 |  |  | 0 | 10.5 |  | 0
11 |  |  | 0 | 11 |  | 0
11.5 |  |  | 0 | 11.5 |  | 0
12 |  |  |  | 12
12.5 |  |  |  | 12.5
13 |  |  |  | 13

## Punto3
VELOCIDAD: 0,05 mm/min | 1 mm/min |  |  | s : | 2 | kg/cm2
AREA: | 30.91 | cm2 |  | tmáx: | 2.437997 | kg/cm2
Tiempo (min) | Lectura de carga | P (Kg) | t (Kg/cm²) | Def.Horizontal (mm ) | Def.Vertical ( 10ˉ² mm ) | t/s | HUMEDAD (%)
[7 empty] | Capsula No. | 18
0 | 0 | 0 | 0 | 0 | 0 | 0 | Peso capsula | 16.58
0.5 | 82 | 28.32037 | 0.9162202 | 0.5 | 0 | 0.4581101 | Capsula + sh | 79.83
1 | 135 | 44.50881 | 1.439949 | 1 | -10 | 0.7199744 | Capsula +ss | 72.5
1.5 | 182 | 58.86461 | 1.904387 | 1.5 | -12 | 0.9521936 | Agua | 7.33
2 | 236 | 75.3585 | 2.437997 | 2 | 20 | 1.218999 | ss | 55.92
2.5 | 210 | 67.41699 | 2.181074 | 2.5 | 40 | 1.090537 | W(%) | 13.10801
3 | 163 | 53.0612 | 1.716635 | 3 | 50 | 0.8583177
3.5 | 161 | 52.45032 | 1.696872 | 3.5 | 70 | 0.8484361
4 | 155 | 50.61766 | 1.637582 | 4 | 100 | 0.818791
4.5 | 152 | 49.70134 | 1.607937 | 4.5 | 120 | 0.8039685 | Peso Muestra+molde (gr) | 285.4
5 | 150 | 49.09045 | 1.588174 | 5 | 160 | 0.7940869 | Peso del Molde(gr) | 144.99
5.5 | 150 | 49.09045 | 1.588174 | 5.5 | 180 | 0.7940869 | Peso Muestra (g) | 140.41
6 | 147 | 48.17412 | 1.558529 | 6 | 200 | 0.7792644 | Altura de la muestra(cm) | 2.01
6.5 | 146 | 47.86868 | 1.548647 | 6.5 | 228 | 0.7743235 | Volumen (cm3) | 62.1291
7 | 146 | 47.86868 | 1.548647 | 7 | 250 | 0.7743235 | Humedad (%) | 13.10801
7.5 | 143 | 46.95235 | 1.519002 | 7.5 | 300 | 0.759501 | g (g/cm3) | 2.259972
8 | 135 | 44.50881 | 1.439949 | 8 | 340 | 0.7199744 | gd(g/cm3)= | 1.998065
8.5 | 132 | 43.59249 | 1.410304 | 8.5 | 360 | 0.7051518
9 |  | 3.27409 | 0.1059233 | 9 |  | 0.05296166
9.5 |  | 3.27409 | 0.1059233 | 9.5 |  | 0.05296166
10 |  | 3.27409 | 0.1059233 | 10 |  | 0.05296166
10.5 |  | 3.27409 | 0.1059233 | 10.5 |  | 0.05296166
11 |  | 3.27409 | 0.1059233 | 11 |  | 0.05296166
11.5 |  | 3.27409 | 0.1059233 | 11.5 |  | 0.05296166
12 |  |  |  | 12
12.5 |  |  |  | 12.5
13 |  |  |  | 13

## Envolvente de falla
Muestra No | Humedad (%) | Area (cm²) | Densidad Humeda (gr/cm³) | Densidad Seca (gr/cm³) | Esfuerzo Normal (Kg/cm²) | Esfuerzo Cortante Máx (Kg/cm²)
1 | 12.65823 | 30.91 | 2.235623 | 1.984429 | 0.5 | 1.044682
2 | 12.9095 | 30.91 | 2.125068 | 1.882099 | 1 | 1.874742
3 | 13.10801 | 30.91 | 2.259972 | 1.998065 | 2 | 2.437997
[7 empty] | f = | 41.24104 | °
[7 empty] | Cohesión= | 0.763 | kg/cm2
[7 empty] | 0 | 0.763
[7 empty] | 0.5 | 1.044682
[7 empty] | 1 | 1.874742
[7 empty] | 2 | 2.437997