## Punto1
VELOCIDAD: 1 mm/min |  |  |  | s : | 0.5 | kg/cm2
AREA: | 30.91 | cm2 |  | tmáx: | 1.785807 | kg/cm2
Tiempo min | Lectura de carga | P (Kg) | t (Kg/cm²) | Def.Horizontal (mm) | Def.Vertical (10ˉ² mm) | t/s | HUMEDAD (%)
[7 empty] | Capsula No. | 1
0 | 0 | 0 | 0 | 0 | 0 | 0 | Peso capsula | 18.49
0.5 | 41 | 15.79723 | 0.5110718 | 0.5 | 50 | 1.022144 | Capsula + sh | 83.76
1 | 80 | 27.70948 | 0.8964569 | 1 | 80 | 1.792914 | Capsula +ss | 76.14
1.5 | 106 | 35.65098 | 1.15338 | 1.5 | 160 | 2.306761 | Agua | 7.62
2 | 161 | 52.45032 | 1.696872 | 2 | 194 | 3.393744 | ss | 57.65
2.5 | 170 | 55.1993 | 1.785807 | 2.5 | 240 | 3.571614 | W(%) | 13.21769
3 | 162 | 52.75576 | 1.706754 | 3 | 290 | 3.413508
3.5 | 156 | 50.9231 | 1.647464 | 3.5 | 370 | 3.294928
4 | 150 | 49.09045 | 1.588174 | 4 | 460 | 3.176347
4.5 | 122 | 40.53806 | 1.311487 | 4.5 | 540 | 2.622974 | Peso Muestra+molde (gr) | 275.04
5 | 102 | 34.42922 | 1.113854 | 5 | 700 | 2.227707 | Peso del Molde(gr) | 136.83
5.5 | 98 | 33.20745 | 1.074327 | 5.5 | 830 | 2.148654 | Peso Muestra (g) | 138.21
6 | 98 | 33.20745 | 1.074327 | 6 | 940 | 2.148654 | Altura de la muestra(cm) | 1.95
6.5 | 98 | 33.20745 | 1.074327 | 6.5 | 1080 | 2.148654 | Volumen (cm3) | 60.2745
7 | 93 | 31.68023 | 1.024919 | 7 | 1120 | 2.049837 | Humedad (%) | 13.21769
7.5 | 88 | 30.15302 | 0.9755102 | 7.5 | 1250 | 1.95102 | g (g/cm3) | 2.293009
8 | 75 | 26.18227 | 0.8470485 | 8 | 1310 | 1.694097 | gd(g/cm3)= | 2.02531
8.5 | 74 | 25.87683 | 0.8371669 | 8.5 | 1390 | 1.674334
9 |  | 3.27409 | 0.1059233 | 9 |  | 0.2118466
9.5 |  | 3.27409 | 0.1059233 | 9.5 |  | 0.2118466
10 |  | 3.27409 | 0.1059233 | 10 |  | 0.2118466
10.5 |  |  |  | 10.5
11 |  |  |  | 11
11.5 |  |  |  | 11.5
12 |  |  |  | 12
12.5 |  |  |  | 12.5
13

## Punto2
VELOCIDAD: 0,05 mm/min | 1 mm/min |  |  | s : | 1 | kg/cm2
AREA: | 30.91 | cm² |  | tmáx: | 2.378707 | kg/cm2
Tiempo (mm) | Lectura de carga | P (Kg) | t (Kg/cm²) | Def.Horizontal (mm) | Def.Vertical (10ˉ²mm) | t/s | HUMEDAD (%)
[7 empty] | Capsula No. | 48
0 | 0 | 0 | 0 | 0 | 0 | 0 | Peso capsula | 10.4
0.5 | 54 | 19.76798 | 0.6395335 | 0.5 | 16 | 0.6395335 | Capsula + sh | 80.93
1 | 113 | 37.78908 | 1.222552 | 1 | 40 | 1.222552 | Capsula +ss | 73.61
1.5 | 162 | 52.75576 | 1.706754 | 1.5 | 100 | 1.706754 | Agua | 7.32
2 | 191 | 61.61359 | 1.993322 | 2 | 180 | 1.993322 | ss | 63.21
2.5 | 230 | 73.52584 | 2.378707 | 2.5 | 300 | 2.378707 | W(%) | 11.58045
3 | 168 | 54.58841 | 1.766044 | 3 | 400 | 1.766044
3.5 | 132 | 43.59249 | 1.410304 | 3.5 | 490 | 1.410304
4 | 124 | 41.14895 | 1.33125 | 4 | 570 | 1.33125 | Peso Muestra+molde (gr) | 285.26
4.5 | 119 | 39.62174 | 1.281842 | 4.5 | 650 | 1.281842 | Peso del Molde(gr) | 139.3
5 | 116 | 38.70541 | 1.252197 | 5 | 720 | 1.252197 | Peso Muestra (g) | 145.96
5.5 | 113 | 37.78908 | 1.222552 | 5.5 | 790 | 1.222552 | Altura de la muestra(cm) | 2
6 | 110 | 36.87275 | 1.192907 | 6 | 850 | 1.192907 | Volumen (cm3) | 61.82
6.5 | 108 | 36.26187 | 1.173144 | 6.5 | 940 | 1.173144 | Humedad (%) | 11.58045
7 | 106 | 35.65098 | 1.15338 | 7 | 1000 | 1.15338 | g (g/cm3) | 2.361048
7.5 | 102 | 34.42922 | 1.113854 | 7.5 | 1040 | 1.113854 | gd(g/cm3)= | 2.116005
8 | 100 | 33.81833 | 1.09409 | 8 | 1100 | 1.09409
8.5 | 99 | 33.51289 | 1.084209 | 8.5 | 1160 | 1.084209
9 |  | 3.27409 | 0.1059233 | 9 |  | 0.1059233
9.5 |  | 3.27409 | 0.1059233 | 9.5 |  | 0.1059233
10 |  |  | 0 | 10 |  | 0
10.5 |  |  | 0 | 10.5 |  | 0
11 |  |  | 0 | 11 |  | 0
11.5 |  |  | 0 | 11.5 |  | 0
12 |  |  |  | 12
12.5 |  |  |  | 12.5
13 |  |  |  | 13

## Punto3
VELOCIDAD: 0,05 mm/min | 1 mm/min |  |  | s : | 2 | kg/cm2
AREA: | 30.91 | cm2 |  | tmáx: | 3.060543 | kg/cm2
Tiempo (min) | Lectura de carga | P (Kg) | t (Kg/cm²) | Def.Horizontal (mm ) | Def.Vertical ( 10ˉ² mm ) | t/s | HUMEDAD (%)
[7 empty] | Capsula No. | 4
0 | 0 | 0 | 0 | 0 | 0 | 0 | Peso capsula | 19
0.5 | 70 | 24.65506 | 0.7976402 | 0.5 | -14 | 0.3988201 | Capsula + sh | 71.78
1 | 106 | 35.65098 | 1.15338 | 1 | -60 | 0.5766901 | Capsula +ss | 66.04
1.5 | 129 | 42.67616 | 1.380659 | 1.5 | -86 | 0.6903293 | Agua | 5.74
2 | 148 | 48.47957 | 1.56841 | 2 | -94 | 0.7842052 | ss | 47.04
2.5 | 186 | 60.08638 | 1.943914 | 2.5 | -92 | 0.9719569 | W(%) | 12.20238
3 | 222 | 71.0823 | 2.299654 | 3 | -70 | 1.149827
3.5 | 270 | 85.74354 | 2.773974 | 3.5 | -36 | 1.386987
4 | 299 | 94.60137 | 3.060543 | 4 | -10 | 1.530271
4.5 | 263 | 83.60544 | 2.704802 | 4.5 | -6 | 1.352401 | Peso Muestra+molde (gr) | 271.01
5 | 258 | 82.07823 | 2.655394 | 5 | 0 | 1.327697 | Peso del Molde(gr) | 142.18
5.5 | 250 | 79.63469 | 2.576341 | 5.5 | 6 | 1.28817 | Peso Muestra (g) | 128.83
6 | 225 | 71.99863 | 2.329299 | 6 | 50 | 1.164649 | Altura de la muestra(cm) | 1.9
6.5 | 211 | 67.72244 | 2.190956 | 6.5 | 82 | 1.095478 | Volumen (cm3) | 58.729
7 | 207 | 66.50067 | 2.151429 | 7 | 104 | 1.075714 | Humedad (%) | 12.20238
7.5 | 200 | 64.36257 | 2.082257 | 7.5 | 130 | 1.041129 | g (g/cm3) | 2.193635
8 | 194 | 62.52992 | 2.022967 | 8 | 146 | 1.011484 | gd(g/cm3)= | 1.95507
8.5 | 186 | 60.08638 | 1.943914 | 8.5 | 154 | 0.9719569
9 | 182 | 58.86461 | 1.904387 | 9 | 162 | 0.9521936
9.5 | 177 | 57.3374 | 1.854979 | 9.5 | 166 | 0.9274894
10 | 175 | 56.72651 | 1.835215 | 10 | 172 | 0.9176077
10.5 |  | 3.27409 | 0.1059233 | 10.5 |  | 0.05296166
11 |  | 3.27409 | 0.1059233 | 11 |  | 0.05296166
11.5 |  | 3.27409 | 0.1059233 | 11.5 |  | 0.05296166
12 |  |  |  | 12
12.5 |  |  |  | 12.5
13 |  |  |  | 13

## Envolvente de falla
Muestra No | Humedad (%) | Area (cm²) | Densidad Humeda (gr/cm³) | Densidad Seca (gr/cm³) | Esfuerzo Normal (Kg/cm²) | Esfuerzo Cortante Máx (Kg/cm²)
1 | 13.21769 | 30.91 | 2.293009 | 2.02531 | 0.5 | 1.785807
2 | 11.58045 | 30.91 | 2.361048 | 2.116005 | 1 | 2.378707
3 | 12.20238 | 30.91 | 2.193635 | 1.95507 | 2 | 3.060543
[7 empty] | f = | 41.24104 | °
[7 empty] | Cohesión= | 1.445 | kg/cm2
[7 empty] | 0 | 1.445
[7 empty] | 0.5 | 1.785807
[7 empty] | 1 | 2.378707
[7 empty] | 2 | 3.060543