## Punto1
VELOCIDAD: 1 mm/min |  |  |  | s : | 0.5 | kg/cm2
AREA: | 30.91 | cm2 |  | tmáx: | 1.637582 | kg/cm2
Tiempo min | Lectura de carga | P (Kg) | t (Kg/cm²) | Def.Horizontal (mm) | Def.Vertical (10ˉ² mm) | t/s | HUMEDAD (%)
[7 empty] | Capsula No. | 41
0 | 0 | 0 | 0 | 0 | 0 | 0 | Peso capsula | 10.78
0.5 | 38 | 14.8809 | 0.4814268 | 0.5 | 40 | 0.9628535 | Capsula + sh | 81.27
1 | 95 | 32.29112 | 1.044682 | 1 | 100 | 2.089364 | Capsula +ss | 73.32
1.5 | 139 | 45.73058 | 1.479475 | 1.5 | 170 | 2.958951 | Agua | 7.95
2 | 155 | 50.61766 | 1.637582 | 2 | 260 | 3.275164 | ss | 62.54
2.5 | 125 | 41.45439 | 1.341132 | 2.5 | 360 | 2.682264 | W(%) | 12.71186
3 | 101 | 34.12377 | 1.103972 | 3 | 480 | 2.207944
3.5 | 91 | 31.06935 | 1.005155 | 3.5 | 590 | 2.01031
4 | 90 | 30.76391 | 0.9952736 | 4 | 674 | 1.990547
4.5 | 86 | 29.54214 | 0.9557469 | 4.5 | 770 | 1.911494 | Peso Muestra+molde (gr) | 278.33
5 | 76 | 26.48771 | 0.8569302 | 5 | 870 | 1.71386 | Peso del Molde(gr) | 137.48
5.5 | 72 | 25.26594 | 0.8174035 | 5.5 | 966 | 1.634807 | Peso Muestra (g) | 140.85
6 | 69 | 24.34962 | 0.7877585 | 6 | 1058 | 1.575517 | Altura de la muestra(cm) | 2
6.5 | 66 | 23.43329 | 0.7581135 | 6.5 | 1167 | 1.516227 | Volumen (cm3) | 61.82
7 | 64 | 22.8224 | 0.7383502 | 7 | 1270 | 1.4767 | Humedad (%) | 12.71186
7.5 | 62 | 22.21152 | 0.7185868 | 7.5 | 1356 | 1.437174 | g (g/cm3) | 2.278389
8 | 60 | 21.60063 | 0.6988235 | 8 | 1450 | 1.397647 | gd(g/cm3)= | 2.021428
8.5 | 59 | 21.29519 | 0.6889418 | 8.5 | 1540 | 1.377884
9 |  | 3.27409 | 0.1059233 | 9 |  | 0.2118466
9.5 |  | 3.27409 | 0.1059233 | 9.5 |  | 0.2118466
10 |  | 3.27409 | 0.1059233 | 10 |  | 0.2118466
10.5 |  |  |  | 10.5
11 |  |  |  | 11
11.5 |  |  |  | 11.5
12 |  |  |  | 12
12.5 |  |  |  | 12.5
13

## Punto2
VELOCIDAD: 0,05 mm/min | 1 mm/min |  |  | s : | 1 | kg/cm2
AREA: | 30.91 | cm² |  | tmáx: | 2.151429 | kg/cm2
Tiempo (mm) | Lectura de carga | P (Kg) | t (Kg/cm²) | Def.Horizontal (mm) | Def.Vertical (10ˉ²mm) | t/s | HUMEDAD (%)
[7 empty] | Capsula No. | 52
0 | 0 | 0 | 0 | 0 | 0 | 0 | Peso capsula | 22.31
0.5 | 50 | 18.54621 | 0.6000068 | 0.5 | 16 | 0.6000068 | Capsula + sh | 77.73
1 | 98 | 33.20745 | 1.074327 | 1 | 18 | 1.074327 | Capsula +ss | 71.36
1.5 | 145 | 47.56324 | 1.538765 | 1.5 | 30 | 1.538765 | Agua | 6.37
2 | 184 | 59.47549 | 1.924151 | 2 | 70 | 1.924151 | ss | 49.05
2.5 | 204 | 65.58434 | 2.121784 | 2.5 | 116 | 2.121784 | W(%) | 12.98675
3 | 207 | 66.50067 | 2.151429 | 3 | 170 | 2.151429
3.5 | 190 | 61.30815 | 1.983441 | 3.5 | 220 | 1.983441
4 | 179 | 57.94828 | 1.874742 | 4 | 280 | 1.874742 | Peso Muestra+molde (gr) | 282.52
4.5 | 174 | 56.42107 | 1.825334 | 4.5 | 324 | 1.825334 | Peso del Molde(gr) | 145.67
5 | 164 | 53.36664 | 1.726517 | 5 | 394 | 1.726517 | Peso Muestra (g) | 136.85
5.5 | 156 | 50.9231 | 1.647464 | 5.5 | 436 | 1.647464 | Altura de la muestra(cm) | 1.91
6 | 150 | 49.09045 | 1.588174 | 6 | 484 | 1.588174 | Volumen (cm3) | 59.0381
6.5 | 145 | 47.56324 | 1.538765 | 6.5 | 526 | 1.538765 | Humedad (%) | 12.98675
7 | 140 | 46.03603 | 1.489357 | 7 | 578 | 1.489357 | g (g/cm3) | 2.317995
7.5 | 137 | 45.1197 | 1.459712 | 7.5 | 612 | 1.459712 | gd(g/cm3)= | 2.051563
8 | 135 | 44.50881 | 1.439949 | 8 | 654 | 1.439949
8.5 | 133 | 43.89793 | 1.420185 | 8.5 | 698 | 1.420185
9 |  | 3.27409 | 0.1059233 | 9 |  | 0.1059233
9.5 |  | 3.27409 | 0.1059233 | 9.5 |  | 0.1059233
10 |  |  | 0 | 10 |  | 0
10.5 |  |  | 0 | 10.5 |  | 0
11 |  |  | 0 | 11 |  | 0
11.5 |  |  | 0 | 11.5 |  | 0
12 |  |  |  | 12
12.5 |  |  |  | 12.5
13 |  |  |  | 13

## Punto3
VELOCIDAD: 0,05 mm/min | 1 mm/min |  |  | s : | 2 | kg/cm2
AREA: | 30.91 | cm2 |  | tmáx: | 3.327348 | kg/cm2
Tiempo (min) | Lectura de carga | P (Kg) | t (Kg/cm²) | Def.Horizontal (mm ) | Def.Vertical ( 10ˉ² mm ) | t/s | HUMEDAD (%)
[7 empty] | Capsula No. | 12
0 | 0 | 0 | 0 | 0 | 0 | 0 | Peso capsula | 18.27
0.5 | 75 | 26.18227 | 0.8470485 | 0.5 | -6 | 0.4235243 | Capsula + sh | 73.02
1 | 146 | 47.86868 | 1.548647 | 1 | -22 | 0.7743235 | Capsula +ss | 66.31
1.5 | 211 | 67.72244 | 2.190956 | 1.5 | -32 | 1.095478 | Agua | 6.71
2 | 264 | 83.91088 | 2.714684 | 2 | -40 | 1.357342 | ss | 48.04
2.5 | 302 | 95.5177 | 3.090188 | 2.5 | -30 | 1.545094 | W(%) | 13.96753
3 | 326 | 102.8483 | 3.327348 | 3 | -10 | 1.663674
3.5 | 317 | 100.0993 | 3.238413 | 3.5 | 10 | 1.619206
4 | 298 | 94.29593 | 3.050661 | 4 | 18 | 1.52533
4.5 | 291 | 92.15783 | 2.981489 | 4.5 | 40 | 1.490745 | Peso Muestra+molde (gr) | 283.99
5 | 266 | 84.52177 | 2.734447 | 5 | 92 | 1.367224 | Peso del Molde(gr) | 144.15
5.5 | 251 | 79.94013 | 2.586222 | 5.5 | 128 | 1.293111 | Peso Muestra (g) | 139.84
6 | 239 | 76.27482 | 2.467642 | 6 | 178 | 1.233821 | Altura de la muestra(cm) | 1.94
6.5 | 224 | 71.69319 | 2.319417 | 6.5 | 210 | 1.159709 | Volumen (cm3) | 59.9654
7 | 205 | 65.88978 | 2.131666 | 7 | 242 | 1.065833 | Humedad (%) | 13.96753
7.5 | 197 | 63.44624 | 2.052612 | 7.5 | 276 | 1.026306 | g (g/cm3) | 2.332011
8 | 191 | 61.61359 | 1.993322 | 8 | 296 | 0.9966611 | gd(g/cm3)= | 2.046207
8.5 | 190 | 61.30815 | 1.983441 | 8.5 | 308 | 0.9917203
9 |  | 3.27409 | 0.1059233 | 9 |  | 0.05296166
9.5 |  | 3.27409 | 0.1059233 | 9.5 |  | 0.05296166
10 |  | 3.27409 | 0.1059233 | 10 |  | 0.05296166
10.5 |  | 3.27409 | 0.1059233 | 10.5 |  | 0.05296166
11 |  | 3.27409 | 0.1059233 | 11 |  | 0.05296166
11.5 |  | 3.27409 | 0.1059233 | 11.5 |  | 0.05296166
12 |  |  |  | 12
12.5 |  |  |  | 12.5
13 |  |  |  | 13

## Envolvente de falla
Muestra No | Humedad (%) | Area (cm²) | Densidad Humeda (gr/cm³) | Densidad Seca (gr/cm³) | Esfuerzo Normal (Kg/cm²) | Esfuerzo Cortante Máx (Kg/cm²)
1 | 12.71186 | 30.91 | 2.278389 | 2.021428 | 0.5 | 1.637582
2 | 12.98675 | 30.91 | 2.317995 | 2.051563 | 1 | 2.151429
3 | 13.96753 | 30.91 | 2.332011 | 2.046207 | 2 | 3.327348
[7 empty] | f = | 48.58302 | °
[7 empty] | Cohesión= | 1.0496 | kg/cm2
[7 empty] | 0 | 1.0496
[7 empty] | 0.5 | 1.637582
[7 empty] | 1 | 2.151429
[7 empty] | 2 | 3.327348