## Punto1
VELOCIDAD: 1 mm/min |  |  |  | s : | 0.5 | kg/cm2
AREA: | 30.91 | cm2 |  | tmáx: | 1.548647 | kg/cm2
Tiempo min | Lectura de carga | P (Kg) | t (Kg/cm²) | Def.Horizontal (mm) | Def.Vertical (10ˉ² mm) | t/s | HUMEDAD (%)
[7 empty] | Capsula No. | 51
0 | 0 | 0 | 0 | 0 | 0 | 0 | Peso capsula | 10.68
0.5 | 76 | 26.48771 | 0.8569302 | 0.5 | 42 | 1.71386 | Capsula + sh | 78.85
1 | 145 | 47.56324 | 1.538765 | 1 | 100 | 3.077531 | Capsula +ss | 71.37
1.5 | 146 | 47.86868 | 1.548647 | 1.5 | 190 | 3.097294 | Agua | 7.48
2 | 140 | 46.03603 | 1.489357 | 2 | 290 | 2.978714 | ss | 60.69
2.5 | 138 | 45.42514 | 1.469594 | 2.5 | 340 | 2.939187 | W(%) | 12.32493
3 | 130 | 42.9816 | 1.39054 | 3 | 396 | 2.781081
3.5 | 111 | 37.1782 | 1.202789 | 3.5 | 420 | 2.405577
4 | 102 | 34.42922 | 1.113854 | 4 | 510 | 2.227707
4.5 | 98 | 33.20745 | 1.074327 | 4.5 | 620 | 2.148654 | Peso Muestra+molde (gr) | 283.5
5 | 87 | 29.84758 | 0.9656286 | 5 | 690 | 1.931257 | Peso del Molde(gr) | 147.85
5.5 | 86 | 29.54214 | 0.9557469 | 5.5 | 740 | 1.911494 | Peso Muestra (g) | 135.65
6 | 86 | 29.54214 | 0.9557469 | 6 | 820 | 1.911494 | Altura de la muestra(cm) | 1.92
6.5 | 80 | 27.70948 | 0.8964569 | 6.5 | 900 | 1.792914 | Volumen (cm3) | 59.3472
7 | 78 | 27.0986 | 0.8766935 | 7 | 950 | 1.753387 | Humedad (%) | 12.32493
7.5 | 78 | 27.0986 | 0.8766935 | 7.5 | 1010 | 1.753387 | g (g/cm3) | 2.285702
8 | 78 | 27.0986 | 0.8766935 | 8 | 1070 | 1.753387 | gd(g/cm3)= | 2.034902
8.5 | 77 | 26.79315 | 0.8668119 | 8.5 | 1110 | 1.733624
9 |  | 3.27409 | 0.1059233 | 9 |  | 0.2118466
9.5 |  | 3.27409 | 0.1059233 | 9.5 |  | 0.2118466
10 |  | 3.27409 | 0.1059233 | 10 |  | 0.2118466
10.5 |  |  |  | 10.5
11 |  |  |  | 11
11.5 |  |  |  | 11.5
12 |  |  |  | 12
12.5 |  |  |  | 12.5
13

## Punto2
VELOCIDAD: 0,05 mm/min | 1 mm/min |  |  | s : | 1 | kg/cm2
AREA: | 30.91 | cm² |  | tmáx: | 2.032849 | kg/cm2
Tiempo (mm) | Lectura de carga | P (Kg) | t (Kg/cm²) | Def.Horizontal (mm) | Def.Vertical (10ˉ²mm) | t/s | HUMEDAD (%)
[7 empty] | Capsula No. | 57
0 | 0 | 0 | 0 | 0 | 0 | 0 | Peso capsula | 20.52
0.5 | 47 | 17.62988 | 0.5703618 | 0.5 | 16 | 0.5703618 | Capsula + sh | 80.06
1 | 95 | 32.29112 | 1.044682 | 1 | 30 | 1.044682 | Capsula +ss | 73.44
1.5 | 135 | 44.50881 | 1.439949 | 1.5 | 50 | 1.439949 | Agua | 6.62
2 | 165 | 53.67209 | 1.736399 | 2 | 90 | 1.736399 | ss | 52.92
2.5 | 182 | 58.86461 | 1.904387 | 2.5 | 124 | 1.904387 | W(%) | 12.50945
3 | 195 | 62.83536 | 2.032849 | 3 | 170 | 2.032849
3.5 | 192 | 61.91903 | 2.003204 | 3.5 | 220 | 2.003204
4 | 174 | 56.42107 | 1.825334 | 4 | 280 | 1.825334 | Peso Muestra+molde (gr) | 283.01
4.5 | 166 | 53.97753 | 1.74628 | 4.5 | 350 | 1.74628 | Peso del Molde(gr) | 149.9
5 | 146 | 47.86868 | 1.548647 | 5 | 470 | 1.548647 | Peso Muestra (g) | 133.11
5.5 | 143 | 46.95235 | 1.519002 | 5.5 | 520 | 1.519002 | Altura de la muestra(cm) | 1.91
6 | 138 | 45.42514 | 1.469594 | 6 | 570 | 1.469594 | Volumen (cm3) | 59.0381
6.5 | 134 | 44.20337 | 1.430067 | 6.5 | 630 | 1.430067 | Humedad (%) | 12.50945
7 | 131 | 43.28704 | 1.400422 | 7 | 690 | 1.400422 | g (g/cm3) | 2.254646
7.5 | 129 | 42.67616 | 1.380659 | 7.5 | 730 | 1.380659 | gd(g/cm3)= | 2.003961
8 | 121 | 40.23262 | 1.301605 | 8 | 780 | 1.301605
8.5 | 115 | 38.39997 | 1.242315 | 8.5 | 800 | 1.242315
9 | 109 | 36.56731 | 1.183025 | 9 | 820 | 1.183025
9.5 | 106 | 35.65098 | 1.15338 | 9.5 | 820 | 1.15338
10 |  |  | 0 | 10 |  | 0
10.5 |  |  | 0 | 10.5 |  | 0
11 |  |  | 0 | 11 |  | 0
11.5 |  |  | 0 | 11.5 |  | 0
12 |  |  |  | 12
12.5 |  |  |  | 12.5
13 |  |  |  | 13

## Punto3
VELOCIDAD: 0,05 mm/min | 1 mm/min |  |  | s : | 2 | kg/cm2
AREA: | 30.91 | cm2 |  | tmáx: | 2.853027 | kg/cm2
Tiempo (min) | Lectura de carga | P (Kg) | t (Kg/cm²) | Def.Horizontal (mm ) | Def.Vertical ( 10ˉ² mm ) | t/s | HUMEDAD (%)
[7 empty] | Capsula No. | 3
0 | 0 | 0 | 0 | 0 | 0 | 0 | Peso capsula | 19.46
0.5 | 56 | 20.37886 | 0.6592968 | 0.5 | -12 | 0.3296484 | Capsula + sh | 84.6
1 | 120 | 39.92718 | 1.291724 | 1 | -12 | 0.6458618 | Capsula +ss | 77.48
1.5 | 175 | 56.72651 | 1.835215 | 1.5 | -12 | 0.9176077 | Agua | 7.12
2 | 228 | 72.91496 | 2.358944 | 2 | -12 | 1.179472 | ss | 58.02
2.5 | 278 | 88.18708 | 2.853027 | 2.5 | -10 | 1.426514 | W(%) | 12.27163
3 | 260 | 82.68912 | 2.675157 | 3 | 14 | 1.337579
3.5 | 235 | 75.05306 | 2.428116 | 3.5 | 40 | 1.214058
4 | 203 | 65.2789 | 2.111902 | 4 | 80 | 1.055951
4.5 | 196 | 63.1408 | 2.042731 | 4.5 | 130 | 1.021365 | Peso Muestra+molde (gr) | 276.7
5 | 191 | 61.61359 | 1.993322 | 5 | 170 | 0.9966611 | Peso del Molde(gr) | 138.45
5.5 | 185 | 59.78093 | 1.934032 | 5.5 | 220 | 0.9670161 | Peso Muestra (g) | 138.25
6 | 179 | 57.94828 | 1.874742 | 6 | 270 | 0.9373711 | Altura de la muestra(cm) | 1.98
6.5 | 174 | 56.42107 | 1.825334 | 6.5 | 320 | 0.9126669 | Volumen (cm3) | 61.2018
7 | 168 | 54.58841 | 1.766044 | 7 | 370 | 0.8830219 | Humedad (%) | 12.27163
7.5 | 164 | 53.36664 | 1.726517 | 7.5 | 410 | 0.8632586 | g (g/cm3) | 2.25892
8 | 159 | 51.83943 | 1.677109 | 8 | 460 | 0.8385544 | gd(g/cm3)= | 2.012014
8.5 | 153 | 50.00678 | 1.617819 | 8.5 | 506 | 0.8089094
9 | 149 | 48.78501 | 1.578292 | 9 | 650 | 0.789146
9.5 | 146 | 47.86868 | 1.548647 | 9.5 | 680 | 0.7743235
10 |  | 3.27409 | 0.1059233 | 10 |  | 0.05296166
10.5 |  | 3.27409 | 0.1059233 | 10.5 |  | 0.05296166
11 |  | 3.27409 | 0.1059233 | 11 |  | 0.05296166
11.5 |  | 3.27409 | 0.1059233 | 11.5 |  | 0.05296166
12 |  |  |  | 12
12.5 |  |  |  | 12.5
13 |  |  |  | 13

## Envolvente de falla
Muestra No | Humedad (%) | Area (cm²) | Densidad Humeda (gr/cm³) | Densidad Seca (gr/cm³) | Esfuerzo Normal (Kg/cm²) | Esfuerzo Cortante Máx (Kg/cm²)
1 | 12.32493 | 30.91 | 2.285702 | 2.034902 | 0.5 | 1.548647
2 | 12.50945 | 30.91 | 2.254646 | 2.003961 | 1 | 2.032849
3 | 12.27163 | 30.91 | 2.25892 | 2.012014 | 2 | 2.853027
[7 empty] | f = | 40.77777 | °
[7 empty] | Cohesión= | 1.1386 | kg/cm2
[7 empty] | 0 | 1.1386
[7 empty] | 0.5 | 1.548647
[7 empty] | 1 | 2.032849
[7 empty] | 2 | 2.853027