## Punto1
VELOCIDAD: 1 mm/min |  |  |  | s : | 0.5 | kg/cm2
AREA: | 30.91 | cm2 |  | tmáx: | 1.696872 | kg/cm2
Tiempo min | Lectura de carga | P (Kg) | t (Kg/cm²) | Def.Horizontal (mm) | Def.Vertical (10ˉ² mm) | t/s | HUMEDAD (%)
[7 empty] | Capsula No. | 42
0 | 0 | 0 | 0 | 0 | 0 | 0 | Peso capsula | 10.14
0.5 | 30 | 12.43736 | 0.4023734 | 0.5 | 40 | 0.8047468 | Capsula + sh | 75.33
1 | 60 | 21.60063 | 0.6988235 | 1 | 100 | 1.397647 | Capsula +ss | 67.99
1.5 | 108 | 36.26187 | 1.173144 | 1.5 | 160 | 2.346287 | Agua | 7.34
2 | 145 | 47.56324 | 1.538765 | 2 | 220 | 3.077531 | ss | 57.85
2.5 | 160 | 52.14487 | 1.68699 | 2.5 | 280 | 3.373981 | W(%) | 12.68799
3 | 161 | 52.45032 | 1.696872 | 3 | 330 | 3.393744
3.5 | 156 | 50.9231 | 1.647464 | 3.5 | 396 | 3.294928
4 | 127 | 42.06528 | 1.360895 | 4 | 490 | 2.721791
4.5 | 100 | 33.81833 | 1.09409 | 4.5 | 600 | 2.188181 | Peso Muestra+molde (gr) | 285.24
5 | 89 | 30.45846 | 0.9853919 | 5 | 700 | 1.970784 | Peso del Molde(gr) | 148.54
5.5 | 81 | 28.01492 | 0.9063385 | 5.5 | 796 | 1.812677 | Peso Muestra (g) | 136.7
6 | 74 | 25.87683 | 0.8371669 | 6 | 900 | 1.674334 | Altura de la muestra(cm) | 1.95
6.5 | 69 | 24.34962 | 0.7877585 | 6.5 | 970 | 1.575517 | Volumen (cm3) | 60.2745
7 | 65 | 23.12785 | 0.7482318 | 7 | 1040 | 1.496464 | Humedad (%) | 12.68799
7.5 | 64 | 22.8224 | 0.7383502 | 7.5 | 1100 | 1.4767 | g (g/cm3) | 2.267957
8 | 62 | 22.21152 | 0.7185868 | 8 | 1170 | 1.437174 | gd(g/cm3)= | 2.012599
8.5 | 62 | 22.21152 | 0.7185868 | 8.5 | 1230 | 1.437174
9 |  | 3.27409 | 0.1059233 | 9 |  | 0.2118466
9.5 |  | 3.27409 | 0.1059233 | 9.5 |  | 0.2118466
10 |  | 3.27409 | 0.1059233 | 10 |  | 0.2118466
10.5 |  |  |  | 10.5
11 |  |  |  | 11
11.5 |  |  |  | 11.5
12 |  |  |  | 12
12.5 |  |  |  | 12.5
13

## Punto2
VELOCIDAD: 0,05 mm/min | 1 mm/min |  |  | s : | 1 | kg/cm2
AREA: | 30.91 | cm² |  | tmáx: | 2.586222 | kg/cm2
Tiempo (mm) | Lectura de carga | P (Kg) | t (Kg/cm²) | Def.Horizontal (mm) | Def.Vertical (10ˉ²mm) | t/s | HUMEDAD (%)
[7 empty] | Capsula No. | 43
0 | 0 | 0 | 0 | 0 | 0 | 0 | Peso capsula | 10.21
0.5 | 55 | 20.07342 | 0.6494151 | 0.5 | 16 | 0.6494151 | Capsula + sh | 74.96
1 | 96 | 32.59656 | 1.054564 | 1 | 20 | 1.054564 | Capsula +ss | 67.68
1.5 | 171 | 55.50474 | 1.795689 | 1.5 | 52 | 1.795689 | Agua | 7.28
2 | 230 | 73.52584 | 2.378707 | 2 | 90 | 2.378707 | ss | 57.47
2.5 | 251 | 79.94013 | 2.586222 | 2.5 | 130 | 2.586222 | W(%) | 12.66748
3 | 232 | 74.13673 | 2.398471 | 3 | 220 | 2.398471
3.5 | 196 | 63.1408 | 2.042731 | 3.5 | 320 | 2.042731
4 | 189 | 61.0027 | 1.973559 | 4 | 380 | 1.973559 | Peso Muestra+molde (gr) | 294.1
4.5 | 176 | 57.03195 | 1.845097 | 4.5 | 480 | 1.845097 | Peso del Molde(gr) | 150.4
5 | 165 | 53.67209 | 1.736399 | 5 | 500 | 1.736399 | Peso Muestra (g) | 143.7
5.5 | 145 | 47.56324 | 1.538765 | 5.5 | 610 | 1.538765 | Altura de la muestra(cm) | 1.96
6 | 130 | 42.9816 | 1.39054 | 6 | 740 | 1.39054 | Volumen (cm3) | 60.5836
6.5 | 128 | 42.37072 | 1.370777 | 6.5 | 830 | 1.370777 | Humedad (%) | 12.66748
7 | 120 | 39.92718 | 1.291724 | 7 | 930 | 1.291724 | g (g/cm3) | 2.371929
7.5 | 115 | 38.39997 | 1.242315 | 7.5 | 1010 | 1.242315 | gd(g/cm3)= | 2.105247
8 | 108 | 36.26187 | 1.173144 | 8 | 1180 | 1.173144
8.5 | 101 | 34.12377 | 1.103972 | 8.5 | 1250 | 1.103972
9 | 99 | 33.51289 | 1.084209 | 9 | 1340 | 1.084209
9.5 |  | 3.27409 | 0.1059233 | 9.5 |  | 0.1059233
10 |  |  | 0 | 10 |  | 0
10.5 |  |  | 0 | 10.5 |  | 0
11 |  |  | 0 | 11 |  | 0
11.5 |  |  | 0 | 11.5 |  | 0
12 |  |  |  | 12
12.5 |  |  |  | 12.5
13 |  |  |  | 13

## Punto3
VELOCIDAD: 0,05 mm/min | 1 mm/min |  |  | s : | 2 | kg/cm2
AREA: | 30.91 | cm2 |  | tmáx: | 3.169241 | kg/cm2
Tiempo (min) | Lectura de carga | P (Kg) | t (Kg/cm²) | Def.Horizontal (mm ) | Def.Vertical ( 10ˉ² mm ) | t/s | HUMEDAD (%)
[7 empty] | Capsula No. | 44
0 | 0 | 0 | 0 | 0 | 0 | 0 | Peso capsula | 10.64
0.5 | 90 | 30.76391 | 0.9952736 | 0.5 | -10 | 0.4976368 | Capsula + sh | 81.88
1 | 140 | 46.03603 | 1.489357 | 1 | -50 | 0.7446785 | Capsula +ss | 74.01
1.5 | 195 | 62.83536 | 2.032849 | 1.5 | -60 | 1.016424 | Agua | 7.87
2 | 244 | 77.80204 | 2.517051 | 2 | -60 | 1.258525 | ss | 63.37
2.5 | 285 | 90.32518 | 2.922199 | 2.5 | -40 | 1.4611 | W(%) | 12.41913
3 | 310 | 97.96124 | 3.169241 | 3 | -10 | 1.58462
3.5 | 303 | 95.82314 | 3.100069 | 3.5 | 70 | 1.550035
4 | 232 | 74.13673 | 2.398471 | 4 | 150 | 1.199235
4.5 | 200 | 64.36257 | 2.082257 | 4.5 | 200 | 1.041129 | Peso Muestra+molde (gr) | 289.38
5 | 195 | 62.83536 | 2.032849 | 5 | 240 | 1.016424 | Peso del Molde(gr) | 144.69
5.5 | 186 | 60.08638 | 1.943914 | 5.5 | 280 | 0.9719569 | Peso Muestra (g) | 144.69
6 | 178 | 57.64284 | 1.86486 | 6 | 324 | 0.9324302 | Altura de la muestra(cm) | 1.99
6.5 | 171 | 55.50474 | 1.795689 | 6.5 | 370 | 0.8978444 | Volumen (cm3) | 61.5109
7 | 165 | 53.67209 | 1.736399 | 7 | 420 | 0.8681994 | Humedad (%) | 12.41913
7.5 | 162 | 52.75576 | 1.706754 | 7.5 | 450 | 0.8533769 | g (g/cm3) | 2.352266
8 | 158 | 51.53399 | 1.667227 | 8 | 480 | 0.8336136 | gd(g/cm3)= | 2.092407
8.5 | 157 | 51.22855 | 1.657345 | 8.5 | 510 | 0.8286727
9 |  | 3.27409 | 0.1059233 | 9 |  | 0.05296166
9.5 |  | 3.27409 | 0.1059233 | 9.5 |  | 0.05296166
10 |  | 3.27409 | 0.1059233 | 10 |  | 0.05296166
10.5 |  | 3.27409 | 0.1059233 | 10.5 |  | 0.05296166
11 |  | 3.27409 | 0.1059233 | 11 |  | 0.05296166
11.5 |  | 3.27409 | 0.1059233 | 11.5 |  | 0.05296166
12 |  |  |  | 12
12.5 |  |  |  | 12.5
13 |  |  |  | 13

## Envolvente de falla
Muestra No | Humedad (%) | Area (cm²) | Densidad Humeda (gr/cm³) | Densidad Seca (gr/cm³) | Esfuerzo Normal (Kg/cm²) | Esfuerzo Cortante Máx (Kg/cm²)
1 | 12.68799 | 30.91 | 2.267957 | 2.012599 | 0.5 | 1.696872
2 | 12.66748 | 30.91 | 2.371929 | 2.105247 | 1 | 2.586222
3 | 12.41913 | 30.91 | 2.352266 | 2.092407 | 2 | 3.169241
[7 empty] | f = | 42.75647 | °
[7 empty] | Cohesión= | 1.4054 | kg/cm2
[7 empty] | 0 | 1.4054
[7 empty] | 0.5 | 1.696872
[7 empty] | 1 | 2.586222
[7 empty] | 2 | 3.169241