## Punto1
VELOCIDAD: 1 mm/min |  |  |  | s : | 0.5 | kg/cm2
AREA: | 30.91 | cm2 |  | tmáx: | 1.598055 | kg/cm2
Tiempo min | Lectura de carga | P (Kg) | t (Kg/cm²) | Def.Horizontal (mm) | Def.Vertical (10ˉ² mm) | t/s | HUMEDAD (%)
[7 empty] | Capsula No. | 58
0 | 0 | 0 | 0 | 0 | 0 | 0 | Peso capsula | 21.36
0.5 | 42 | 16.10267 | 0.5209534 | 0.5 | 44 | 1.041907 | Capsula + sh | 84.31
1 | 100 | 33.81833 | 1.09409 | 1 | 92 | 2.188181 | Capsula +ss | 77.17
1.5 | 150 | 49.09045 | 1.588174 | 1.5 | 160 | 3.176347 | Agua | 7.14
2 | 151 | 49.39589 | 1.598055 | 2 | 240 | 3.196111 | ss | 55.81
2.5 | 136 | 44.81426 | 1.44983 | 2.5 | 340 | 2.899661 | W(%) | 12.79341
3 | 128 | 42.37072 | 1.370777 | 3 | 480 | 2.741554
3.5 | 118 | 39.31629 | 1.27196 | 3.5 | 616 | 2.543921
4 | 105 | 35.34554 | 1.143499 | 4 | 760 | 2.286997
4.5 | 102 | 34.42922 | 1.113854 | 4.5 | 890 | 2.227707 | Peso Muestra+molde (gr) | 278.11
5 | 95 | 32.29112 | 1.044682 | 5 | 1010 | 2.089364 | Peso del Molde(gr) | 145.53
5.5 | 76 | 26.48771 | 0.8569302 | 5.5 | 1130 | 1.71386 | Peso Muestra (g) | 132.58
6 | 72 | 25.26594 | 0.8174035 | 6 | 1250 | 1.634807 | Altura de la muestra(cm) | 1.92
6.5 | 69 | 24.34962 | 0.7877585 | 6.5 | 1356 | 1.575517 | Volumen (cm3) | 59.3472
7 | 65 | 23.12785 | 0.7482318 | 7 | 1480 | 1.496464 | Humedad (%) | 12.79341
7.5 | 62 | 22.21152 | 0.7185868 | 7.5 | 1570 | 1.437174 | g (g/cm3) | 2.233972
8 | 59 | 21.29519 | 0.6889418 | 8 | 1670 | 1.377884 | gd(g/cm3)= | 1.980588
8.5 | 57 | 20.68431 | 0.6691785 | 8.5 | 1770 | 1.338357
9 |  | 3.27409 | 0.1059233 | 9 |  | 0.2118466
9.5 |  | 3.27409 | 0.1059233 | 9.5 |  | 0.2118466
10 |  | 3.27409 | 0.1059233 | 10 |  | 0.2118466
10.5 |  |  |  | 10.5
11 |  |  |  | 11
11.5 |  |  |  | 11.5
12 |  |  |  | 12
12.5 |  |  |  | 12.5
13

## Punto2
VELOCIDAD: 0,05 mm/min | 1 mm/min |  |  | s : | 1 | kg/cm2
AREA: | 30.91 | cm² |  | tmáx: | 2.042731 | kg/cm2
Tiempo (mm) | Lectura de carga | P (Kg) | t (Kg/cm²) | Def.Horizontal (mm) | Def.Vertical (10ˉ²mm) | t/s | HUMEDAD (%)
[7 empty] | Capsula No. | 14
0 | 0 | 0 | 0 | 0 | 0 | 0 | Peso capsula | 14.8
0.5 | 58 | 20.98975 | 0.6790601 | 0.5 | 40 | 0.6790601 | Capsula + sh | 73.13
1 | 95 | 32.29112 | 1.044682 | 1 | 56 | 1.044682 | Capsula +ss | 66.53
1.5 | 134 | 44.20337 | 1.430067 | 1.5 | 90 | 1.430067 | Agua | 6.6
2 | 196 | 63.1408 | 2.042731 | 2 | 160 | 2.042731 | ss | 51.73
2.5 | 165 | 53.67209 | 1.736399 | 2.5 | 230 | 1.736399 | W(%) | 12.75855
3 | 138 | 45.42514 | 1.469594 | 3 | 300 | 1.469594
3.5 | 117 | 39.01085 | 1.262079 | 3.5 | 400 | 1.262079
4 | 109 | 36.56731 | 1.183025 | 4 | 470 | 1.183025 | Peso Muestra+molde (gr) | 282.72
4.5 | 102 | 34.42922 | 1.113854 | 4.5 | 560 | 1.113854 | Peso del Molde(gr) | 141.69
5 | 95 | 32.29112 | 1.044682 | 5 | 630 | 1.044682 | Peso Muestra (g) | 141.03
5.5 | 91 | 31.06935 | 1.005155 | 5.5 | 690 | 1.005155 | Altura de la muestra(cm) | 2
6 | 86 | 29.54214 | 0.9557469 | 6 | 740 | 0.9557469 | Volumen (cm3) | 61.82
6.5 | 83 | 28.62581 | 0.9261019 | 6.5 | 790 | 0.9261019 | Humedad (%) | 12.75855
7 | 80 | 27.70948 | 0.8964569 | 7 | 840 | 0.8964569 | g (g/cm3) | 2.281301
7.5 | 76 | 26.48771 | 0.8569302 | 7.5 | 890 | 0.8569302 | gd(g/cm3)= | 2.023173
8 | 73 | 25.57139 | 0.8272852 | 8 | 920 | 0.8272852
8.5 | 71 | 24.9605 | 0.8075219 | 8.5 | 950 | 0.8075219
9 | 69 | 24.34962 | 0.7877585 | 9 | 980 | 0.7877585
9.5 |  | 3.27409 | 0.1059233 | 9.5 |  | 0.1059233
10 |  |  | 0 | 10 |  | 0
10.5 |  |  | 0 | 10.5 |  | 0
11 |  |  | 0 | 11 |  | 0
11.5 |  |  | 0 | 11.5 |  | 0
12 |  |  |  | 12
12.5 |  |  |  | 12.5
13 |  |  |  | 13

## Punto3
VELOCIDAD: 0,05 mm/min | 1 mm/min |  |  | s : | 2 | kg/cm2
AREA: | 30.91 | cm2 |  | tmáx: | 3.050661 | kg/cm2
Tiempo (min) | Lectura de carga | P (Kg) | t (Kg/cm²) | Def.Horizontal (mm ) | Def.Vertical ( 10ˉ² mm ) | t/s | HUMEDAD (%)
[7 empty] | Capsula No. | 12
0 | 0 | 0 | 0 | 0 | 0 | 0 | Peso capsula | 18.29
0.5 | 60 | 21.60063 | 0.6988235 | 0.5 | -26 | 0.3494117 | Capsula + sh | 76.8
1 | 100 | 33.81833 | 1.09409 | 1 | -80 | 0.5470451 | Capsula +ss | 69.78
1.5 | 125 | 41.45439 | 1.341132 | 1.5 | -130 | 0.670566 | Agua | 7.02
2 | 142 | 46.64691 | 1.50912 | 2 | -180 | 0.7545602 | ss | 51.49
2.5 | 165 | 53.67209 | 1.736399 | 2.5 | -230 | 0.8681994 | W(%) | 13.63372
3 | 190 | 61.30815 | 1.983441 | 3 | -260 | 0.9917203
3.5 | 228 | 72.91496 | 2.358944 | 3.5 | -284 | 1.179472
4 | 245 | 78.10748 | 2.526932 | 4 | -304 | 1.263466
4.5 | 268 | 85.13265 | 2.754211 | 4.5 | -310 | 1.377105 | Peso Muestra+molde (gr) | 262.87
5 | 282 | 89.40885 | 2.892554 | 5 | -312 | 1.446277 | Peso del Molde(gr) | 132.76
5.5 | 298 | 94.29593 | 3.050661 | 5.5 | -306 | 1.52533 | Peso Muestra (g) | 130.11
6 | 279 | 88.49252 | 2.862909 | 6 | -270 | 1.431455 | Altura de la muestra(cm) | 1.96
6.5 | 258 | 82.07823 | 2.655394 | 6.5 | -220 | 1.327697 | Volumen (cm3) | 60.5836
7 | 228 | 72.91496 | 2.358944 | 7 | -182 | 1.179472 | Humedad (%) | 13.63372
7.5 | 211 | 67.72244 | 2.190956 | 7.5 | -150 | 1.095478 | g (g/cm3) | 2.147611
8 | 190 | 61.30815 | 1.983441 | 8 | -124 | 0.9917203 | gd(g/cm3)= | 1.889942
8.5 | 183 | 59.17005 | 1.914269 | 8.5 | -118 | 0.9571344
9 | 175 | 56.72651 | 1.835215 | 9 | -110 | 0.9176077
9.5 | 169 | 54.89386 | 1.775925 | 9.5 | -110 | 0.8879627
10 | 167 | 54.28297 | 1.756162 | 10 | -110 | 0.8780811
10.5 |  | 3.27409 | 0.1059233 | 10.5 |  | 0.05296166
11 |  | 3.27409 | 0.1059233 | 11 |  | 0.05296166
11.5 |  | 3.27409 | 0.1059233 | 11.5 |  | 0.05296166
12 |  |  |  | 12
12.5 |  |  |  | 12.5
13 |  |  |  | 13

## Envolvente de falla
Muestra No | Humedad (%) | Area (cm²) | Densidad Humeda (gr/cm³) | Densidad Seca (gr/cm³) | Esfuerzo Normal (Kg/cm²) | Esfuerzo Cortante Máx (Kg/cm²)
1 | 12.79341 | 30.91 | 2.233972 | 1.980588 | 0.5 | 1.598055
2 | 12.75855 | 30.91 | 2.281301 | 2.023173 | 1 | 2.042731
3 | 13.63372 | 30.91 | 2.147611 | 1.889942 | 2 | 3.050661
[7 empty] | f = | 44.24833 | °
[7 empty] | Cohesión= | 1.094 | kg/cm2
[7 empty] | 0 | 1.094
[7 empty] | 0.5 | 1.598055
[7 empty] | 1 | 2.042731
[7 empty] | 2 | 3.050661