## Punto1
VELOCIDAD: 1 mm/min |  |  |  | s : | 0.5 | kg/cm2
AREA: | 30.91 | cm2 |  | tmáx: | 1.835215 | kg/cm2
Tiempo min | Lectura de carga | P (Kg) | t (Kg/cm²) | Def.Horizontal (mm) | Def.Vertical (10ˉ² mm) | t/s | HUMEDAD (%)
[7 empty] | Capsula No. | 41
0 | 0 | 0 | 0 | 0 | 0 | 0 | Peso capsula | 10.78
0.5 | 18 | 8.772053 | 0.2837934 | 0.5 | -10 | 0.5675867 | Capsula + sh | 65.71
1 | 32 | 13.04825 | 0.4221367 | 1 | -10 | 0.8442735 | Capsula +ss | 58.89
1.5 | 62 | 22.21152 | 0.7185868 | 1.5 | -8 | 1.437174 | Agua | 6.82
2 | 99 | 33.51289 | 1.084209 | 2 | 2 | 2.168417 | ss | 48.11
2.5 | 128 | 42.37072 | 1.370777 | 2.5 | 24 | 2.741554 | W(%) | 14.17585
3 | 155 | 50.61766 | 1.637582 | 3 | 80 | 3.275164
3.5 | 171 | 55.50474 | 1.795689 | 3.5 | 150 | 3.591378
4 | 173 | 56.11563 | 1.815452 | 4 | 250 | 3.630904
4.5 | 174 | 56.42107 | 1.825334 | 4.5 | 390 | 3.650668 | Peso Muestra+molde (gr) | 293.26
5 | 175 | 56.72651 | 1.835215 | 5 | 554 | 3.670431 | Peso del Molde(gr) | 151.14
5.5 | 175 | 56.72651 | 1.835215 | 5.5 | 752 | 3.670431 | Peso Muestra (g) | 142.12
6 | 172 | 55.81018 | 1.80557 | 6 | 930 | 3.611141 | Altura de la muestra(cm) | 1.95
6.5 | 165 | 53.67209 | 1.736399 | 6.5 | 1122 | 3.472798 | Volumen (cm3) | 60.2745
7 | 160 | 52.14487 | 1.68699 | 7 | 1302 | 3.373981 | Humedad (%) | 14.17585
7.5 | 157 | 51.22855 | 1.657345 | 7.5 | 1512 | 3.314691 | g (g/cm3) | 2.357879
8 | 155 | 50.61766 | 1.637582 | 8 | 1686 | 3.275164 | gd(g/cm3)= | 2.06513
8.5 | 153 | 50.00678 | 1.617819 | 8.5 | 1894 | 3.235638
9 |  |  | 0 | 9 |  | 0
9.5 |  |  | 0 | 9.5 |  | 0
10 |  |  | 0 | 10 |  | 0
10.5 |  |  |  | 10.5
11 |  |  |  | 11
11.5 |  |  |  | 11.5
12 |  |  |  | 12
12.5 |  |  |  | 12.5
13

## Punto2
VELOCIDAD: 0,05 mm/min | 1 mm/min |  |  | s : | 1 | kg/cm2
AREA: | 30.91 | cm² |  | tmáx: | 2.536814 | kg/cm2
Tiempo (mm) | Lectura de carga | P (Kg) | t (Kg/cm²) | Def.Horizontal (mm) | Def.Vertical (10ˉ²mm) | t/s | HUMEDAD (%)
[7 empty] | Capsula No. | 53
0 | 0 | 0 | 0 | 0 | 0 | 0 | Peso capsula | 21.46
0.5 | 42 | 16.10267 | 0.5209534 | 0.5 | -38 | 0.5209534 | Capsula + sh | 77.48
1 | 76 | 26.48771 | 0.8569302 | 1 | -56 | 0.8569302 | Capsula +ss | 70.36
1.5 | 103 | 34.73466 | 1.123735 | 1.5 | -64 | 1.123735 | Agua | 7.12
2 | 133 | 43.89793 | 1.420185 | 2 | -64 | 1.420185 | ss | 48.9
2.5 | 168 | 54.58841 | 1.766044 | 2.5 | -44 | 1.766044 | W(%) | 14.56033
3 | 202 | 64.97346 | 2.102021 | 3 | -8 | 2.102021
3.5 | 230 | 73.52584 | 2.378707 | 3.5 | 42 | 2.378707
4 | 246 | 78.41292 | 2.536814 | 4 | 90 | 2.536814 | Peso Muestra+molde (gr) | 283.54
4.5 | 246 | 78.41292 | 2.536814 | 4.5 | 130 | 2.536814 | Peso del Molde(gr) | 150.21
5 | 227 | 72.60952 | 2.349062 | 5 | 180 | 2.349062 | Peso Muestra (g) | 133.33
5.5 | 203 | 65.2789 | 2.111902 | 5.5 | 240 | 2.111902 | Altura de la muestra(cm) | 1.93
6 | 181 | 58.55917 | 1.894506 | 6 | 340 | 1.894506 | Volumen (cm3) | 59.6563
6.5 | 173 | 56.11563 | 1.815452 | 6.5 | 420 | 1.815452 | Humedad (%) | 14.56033
7 | 173 | 56.11563 | 1.815452 | 7 | 498 | 1.815452 | g (g/cm3) | 2.234969
7.5 |  | 3.27409 | 0.1059233 | 7.5 |  | 0.1059233 | gd(g/cm3)= | 1.95091
8 |  | 3.27409 | 0.1059233 | 8 |  | 0.1059233
8.5 |  | 3.27409 | 0.1059233 | 8.5 |  | 0.1059233
9 |  |  | 0 | 9 |  | 0
9.5 |  |  | 0 | 9.5 |  | 0
10 |  |  | 0 | 10 |  | 0
10.5 |  |  | 0 | 10.5 |  | 0
11 |  |  | 0 | 11 |  | 0
11.5 |  |  | 0 | 11.5 |  | 0
12 |  |  |  | 12
12.5 |  |  |  | 12.5
13 |  |  |  | 13

## Punto3
VELOCIDAD: 0,05 mm/min | 1 mm/min |  |  | s : | 2 | kg/cm2
AREA: | 30.91 | cm2 |  | tmáx: | 3.218649 | kg/cm2
Tiempo (min) | Lectura de carga | P (Kg) | t (Kg/cm²) | Def.Horizontal (mm ) | Def.Vertical ( 10ˉ² mm ) | t/s | HUMEDAD (%)
[7 empty] | Capsula No. | 9
0 | 0 | 0 | 0 | 0 | 0 | 0 | Peso capsula | 18.22
0.5 | 73 | 25.57139 | 0.8272852 | 0.5 | -4 | 0.4136426 | Capsula + sh | 87.39
1 | 112 | 37.48364 | 1.21267 | 1 | -36 | 0.6063352 | Capsula +ss | 78.6
1.5 | 145 | 47.56324 | 1.538765 | 1.5 | -60 | 0.7693827 | Agua | 8.79
2 | 184 | 59.47549 | 1.924151 | 2 | -68 | 0.9620753 | ss | 60.38
2.5 | 224 | 71.69319 | 2.319417 | 2.5 | -64 | 1.159709 | W(%) | 14.5578
3 | 257 | 81.77279 | 2.645512 | 3 | -40 | 1.322756
3.5 | 286 | 90.63062 | 2.932081 | 3.5 | 0 | 1.46604
4 | 315 | 99.48845 | 3.218649 | 4 | 60 | 1.609325
4.5 | 289 | 91.54694 | 2.961726 | 4.5 | 150 | 1.480863 | Peso Muestra+molde (gr) | 279.11
5 | 246 | 78.41292 | 2.536814 | 5 | 202 | 1.268407 | Peso del Molde(gr) | 145.19
5.5 | 215 | 68.94421 | 2.230482 | 5.5 | 250 | 1.115241 | Peso Muestra (g) | 133.92
6 | 200 | 64.36257 | 2.082257 | 6 | 282 | 1.041129 | Altura de la muestra(cm) | 1.94
6.5 | 191 | 61.61359 | 1.993322 | 6.5 | 315 | 0.9966611 | Volumen (cm3) | 59.9654
7 | 184 | 59.47549 | 1.924151 | 7 | 348 | 0.9620753 | Humedad (%) | 14.5578
7.5 | 180 | 58.25372 | 1.884624 | 7.5 | 376 | 0.9423119 | g (g/cm3) | 2.233288
8 | 178 | 57.64284 | 1.86486 | 8 | 398 | 0.9324302 | gd(g/cm3)= | 1.949486
8.5 | 176 | 57.03195 | 1.845097 | 8.5 | 424 | 0.9225486
9 |  |  | 0 | 9 |  | 0
9.5 |  |  | 0 | 9.5 |  | 0
10 |  |  | 0 | 10 |  | 0
10.5 |  |  |  | 10.5
11 |  |  |  | 11
11.5 |  |  |  | 11.5
12 |  |  |  | 12
12.5 |  |  |  | 12.5
13 |  |  |  | 13

## Envolvente de falla
Muestra No | Humedad (%) | Area (cm²) | Densidad Humeda (gr/cm³) | Densidad Seca (gr/cm³) | Esfuerzo Normal (Kg/cm²) | Esfuerzo Cortante Máx (Kg/cm²)
1 | 14.17585 | 30.91 | 2.357879 | 2.06513 | 0.5 | 1.835215
2 | 14.56033 | 30.91 | 2.234969 | 1.95091 | 1 | 2.536814
3 | 14.5578 | 30.91 | 2.233288 | 1.949486 | 2 | 3.218649
[7 empty] | f = | 41.60508 | °
[7 empty] | Cohesión= | 1.4942 | kg/cm2
[7 empty] | 0 | 1.4942
[7 empty] | 0.5 | 1.835215
[7 empty] | 1 | 2.536814
[7 empty] | 2 | 3.218649