## Punto1
VELOCIDAD: 1 mm/min |  |  |  | s : | 0.5 | kg/cm2
AREA: | 30.91 | cm2 |  | tmáx: | 1.311487 | kg/cm2
Tiempo min | Lectura de carga | P (Kg) | t (Kg/cm²) | Def.Horizontal (mm) | Def.Vertical (10ˉ² mm) | t/s | HUMEDAD (%)
[7 empty] | Capsula No. | 9
0 | 0 | 0 | 0 | 0 | 0 | 0 | Peso capsula | 18.18
0.5 | 32 | 13.04825 | 0.4221367 | 0.5 | 50 | 0.8442735 | Capsula + sh | 80.6
1 | 58 | 20.98975 | 0.6790601 | 1 | 70 | 1.35812 | Capsula +ss | 72.69
1.5 | 105 | 35.34554 | 1.143499 | 1.5 | 84 | 2.286997 | Agua | 7.91
2 | 110 | 36.87275 | 1.192907 | 2 | 130 | 2.385814 | ss | 54.51
2.5 | 117 | 39.01085 | 1.262079 | 2.5 | 190 | 2.524157 | W(%) | 14.5111
3 | 121 | 40.23262 | 1.301605 | 3 | 260 | 2.603211
3.5 | 122 | 40.53806 | 1.311487 | 3.5 | 340 | 2.622974
4 | 121 | 40.23262 | 1.301605 | 4 | 420 | 2.603211
4.5 | 120 | 39.92718 | 1.291724 | 4.5 | 600 | 2.583447 | Peso Muestra+molde (gr) | 283.1
5 | 118 | 39.31629 | 1.27196 | 5 | 700 | 2.543921 | Peso del Molde(gr) | 143.22
5.5 | 109 | 36.56731 | 1.183025 | 5.5 | 820 | 2.366051 | Peso Muestra (g) | 139.88
6 | 103 | 34.73466 | 1.123735 | 6 | 930 | 2.247471 | Altura de la muestra(cm) | 1.94
6.5 | 98 | 33.20745 | 1.074327 | 6.5 | 1050 | 2.148654 | Volumen (cm3) | 59.9654
7 | 91 | 31.06935 | 1.005155 | 7 | 1140 | 2.01031 | Humedad (%) | 14.5111
7.5 | 87 | 29.84758 | 0.9656286 | 7.5 | 1220 | 1.931257 | g (g/cm3) | 2.332679
8 | 82 | 28.32037 | 0.9162202 | 8 | 1300 | 1.83244 | gd(g/cm3)= | 2.037076
8.5 | 79 | 27.40404 | 0.8865752 | 8.5 | 1370 | 1.77315
9 | 67 | 23.73873 | 0.7679952 | 9 | 1430 | 1.53599
9.5 | 65 | 23.12785 | 0.7482318 | 9.5 | 1460 | 1.496464
10 |  | 3.27409 | 0.1059233 | 10 |  | 0.2118466
10.5 |  |  |  | 10.5
11 |  |  |  | 11
11.5 |  |  |  | 11.5
12 |  |  |  | 12
12.5 |  |  |  | 12.5
13

## Punto2
VELOCIDAD: 0,05 mm/min | 1 mm/min |  |  | s : | 1 | kg/cm2
AREA: | 30.91 | cm² |  | tmáx: | 2.279891 | kg/cm2
Tiempo (mm) | Lectura de carga | P (Kg) | t (Kg/cm²) | Def.Horizontal (mm) | Def.Vertical (10ˉ²mm) | t/s | HUMEDAD (%)
[7 empty] | Capsula No. | 10
0 | 0 | 0 | 0 | 0 | 0 | 0 | Peso capsula | 18.49
0.5 | 58 | 20.98975 | 0.6790601 | 0.5 | 20 | 0.6790601 | Capsula + sh | 73.86
1 | 115 | 38.39997 | 1.242315 | 1 | 36 | 1.242315 | Capsula +ss | 66.92
1.5 | 162 | 52.75576 | 1.706754 | 1.5 | 60 | 1.706754 | Agua | 6.94
2 | 188 | 60.69726 | 1.963677 | 2 | 120 | 1.963677 | ss | 48.43
2.5 | 220 | 70.47142 | 2.279891 | 2.5 | 190 | 2.279891 | W(%) | 14.32996
3 | 157 | 51.22855 | 1.657345 | 3 | 300 | 1.657345
3.5 | 135 | 44.50881 | 1.439949 | 3.5 | 380 | 1.439949
4 | 126 | 41.75983 | 1.351014 | 4 | 420 | 1.351014 | Peso Muestra+molde (gr) | 275.92
4.5 | 119 | 39.62174 | 1.281842 | 4.5 | 450 | 1.281842 | Peso del Molde(gr) | 144.74
5 | 109 | 36.56731 | 1.183025 | 5 | 484 | 1.183025 | Peso Muestra (g) | 131.18
5.5 | 103 | 34.73466 | 1.123735 | 5.5 | 510 | 1.123735 | Altura de la muestra(cm) | 1.93
6 | 100 | 33.81833 | 1.09409 | 6 | 540 | 1.09409 | Volumen (cm3) | 59.6563
6.5 | 98 | 33.20745 | 1.074327 | 6.5 | 550 | 1.074327 | Humedad (%) | 14.32996
7 | 94 | 31.98568 | 1.0348 | 7 | 566 | 1.0348 | g (g/cm3) | 2.19893
7.5 | 90 | 30.76391 | 0.9952736 | 7.5 | 580 | 0.9952736 | gd(g/cm3)= | 1.923319
8 | 88 | 30.15302 | 0.9755102 | 8 | 584 | 0.9755102
8.5 | 84 | 28.93125 | 0.9359836 | 8.5 | 596 | 0.9359836
9 | 82 | 28.32037 | 0.9162202 | 9 | 604 | 0.9162202
9.5 |  | 3.27409 | 0.1059233 | 9.5 |  | 0.1059233
10 |  |  | 0 | 10 |  | 0
10.5 |  |  | 0 | 10.5 |  | 0
11 |  |  | 0 | 11 |  | 0
11.5 |  |  | 0 | 11.5 |  | 0
12 |  |  |  | 12
12.5 |  |  |  | 12.5
13 |  |  |  | 13

## Punto3
VELOCIDAD: 0,05 mm/min | 1 mm/min |  |  | s : | 2 | kg/cm2
AREA: | 30.91 | cm2 |  | tmáx: | 2.744329 | kg/cm2
Tiempo (min) | Lectura de carga | P (Kg) | t (Kg/cm²) | Def.Horizontal (mm ) | Def.Vertical ( 10ˉ² mm ) | t/s | HUMEDAD (%)
[7 empty] | Capsula No. | 57
0 | 0 | 0 | 0 | 0 | 0 | 0 | Peso capsula | 21.46
0.5 | 66 | 23.43329 | 0.7581135 | 0.5 | -12 | 0.3790568 | Capsula + sh | 90.41
1 | 103 | 34.73466 | 1.123735 | 1 | -40 | 0.5618676 | Capsula +ss | 81.99
1.5 | 127 | 42.06528 | 1.360895 | 1.5 | -60 | 0.6804477 | Agua | 8.42
2 | 157 | 51.22855 | 1.657345 | 2 | -70 | 0.8286727 | ss | 60.53
2.5 | 188 | 60.69726 | 1.963677 | 2.5 | -76 | 0.9818386 | W(%) | 13.91046
3 | 213 | 68.33332 | 2.210719 | 3 | -70 | 1.105359
3.5 | 230 | 73.52584 | 2.378707 | 3.5 | -50 | 1.189354
4 | 240 | 76.58027 | 2.477524 | 4 | -20 | 1.238762
4.5 | 267 | 84.82721 | 2.744329 | 4.5 | 6 | 1.372165 | Peso Muestra+molde (gr) | 269.57
5 | 246 | 78.41292 | 2.536814 | 5 | 40 | 1.268407 | Peso del Molde(gr) | 139.4
5.5 | 241 | 76.88571 | 2.487406 | 5.5 | 82 | 1.243703 | Peso Muestra (g) | 130.17
6 | 238 | 75.96938 | 2.457761 | 6 | 106 | 1.22888 | Altura de la muestra(cm) | 2
6.5 | 235 | 75.05306 | 2.428116 | 6.5 | 130 | 1.214058 | Volumen (cm3) | 61.82
7 | 235 | 75.05306 | 2.428116 | 7 | 150 | 1.214058 | Humedad (%) | 13.91046
7.5 | 230 | 73.52584 | 2.378707 | 7.5 | 190 | 1.189354 | g (g/cm3) | 2.105629
8 | 228 | 72.91496 | 2.358944 | 8 | 220 | 1.179472 | gd(g/cm3)= | 1.848495
8.5 | 221 | 70.77686 | 2.289772 | 8.5 | 250 | 1.144886
9 | 219 | 70.16598 | 2.270009 | 9 | 280 | 1.135004
9.5 |  | 3.27409 | 0.1059233 | 9.5 |  | 0.05296166
10 |  | 3.27409 | 0.1059233 | 10 |  | 0.05296166
10.5 |  | 3.27409 | 0.1059233 | 10.5 |  | 0.05296166
11 |  | 3.27409 | 0.1059233 | 11 |  | 0.05296166
11.5 |  | 3.27409 | 0.1059233 | 11.5 |  | 0.05296166
12 |  |  |  | 12
12.5 |  |  |  | 12.5
13 |  |  |  | 13

## Envolvente de falla
Muestra No | Humedad (%) | Area (cm²) | Densidad Humeda (gr/cm³) | Densidad Seca (gr/cm³) | Esfuerzo Normal (Kg/cm²) | Esfuerzo Cortante Máx (Kg/cm²)
1 | 14.5111 | 30.91 | 2.332679 | 2.037076 | 0.5 | 1.311487
2 | 14.32996 | 30.91 | 2.19893 | 1.923319 | 1 | 2.279891
3 | 13.91046 | 30.91 | 2.105629 | 1.848495 | 2 | 2.744329
[7 empty] | f = | 41.51204 | °
[7 empty] | Cohesión= | 1.0793 | kg/cm2
[7 empty] | 0 | 1.0793
[7 empty] | 0.5 | 1.311487
[7 empty] | 1 | 2.279891
[7 empty] | 2 | 2.744329