## Punto1
VELOCIDAD: 1 mm/min |  |  |  | s : | 0.5 | kg/cm2
AREA: | 30.91 | cm2 |  | tmáx: | 2.102021 | kg/cm2
Tiempo min | Lectura de carga | P (Kg) | t (Kg/cm²) | Def.Horizontal (mm) | Def.Vertical (10ˉ² mm) | t/s | HUMEDAD (%)
[7 empty] | Capsula No. | 9
0 | 0 | 0 | 0 | 0 | 0 | 0 | Peso capsula | 18.21
0.5 | 31 | 12.7428 | 0.4122551 | 0.5 | -4 | 0.8245101 | Capsula + sh | 71.54
1 | 66 | 23.43329 | 0.7581135 | 1 | -16 | 1.516227 | Capsula +ss | 65.03
1.5 | 110 | 36.87275 | 1.192907 | 1.5 | -24 | 2.385814 | Agua | 6.51
2 | 153 | 50.00678 | 1.617819 | 2 | -26 | 3.235638 | ss | 46.82
2.5 | 180 | 58.25372 | 1.884624 | 2.5 | -28 | 3.769248 | W(%) | 13.90431
3 | 192 | 61.91903 | 2.003204 | 3 | -20 | 4.006408
3.5 | 202 | 64.97346 | 2.102021 | 3.5 | -10 | 4.204041
4 | 193 | 62.22447 | 2.013086 | 4 | 0 | 4.026171
4.5 | 182 | 58.86461 | 1.904387 | 4.5 | 22 | 3.808774 | Peso Muestra+molde (gr) | 281.64
5 | 175 | 56.72651 | 1.835215 | 5 | 50 | 3.670431 | Peso del Molde(gr) | 140.54
5.5 | 170 | 55.1993 | 1.785807 | 5.5 | 88 | 3.571614 | Peso Muestra (g) | 141.1
6 | 165 | 53.67209 | 1.736399 | 6 | 120 | 3.472798 | Altura de la muestra(cm) | 1.94
6.5 | 161 | 52.45032 | 1.696872 | 6.5 | 168 | 3.393744 | Volumen (cm3) | 59.9654
7 | 158 | 51.53399 | 1.667227 | 7 | 210 | 3.334454 | Humedad (%) | 13.90431
7.5 | 155 | 50.61766 | 1.637582 | 7.5 | 264 | 3.275164 | g (g/cm3) | 2.353024
8 | 153 | 50.00678 | 1.617819 | 8 | 306 | 3.235638 | gd(g/cm3)= | 2.06579
8.5 | 151 | 49.39589 | 1.598055 | 8.5 | 354 | 3.196111
9 |  | 3.27409 | 0.1059233 | 9 |  | 0.2118466
9.5 |  | 3.27409 | 0.1059233 | 9.5 |  | 0.2118466
10 |  | 3.27409 | 0.1059233 | 10 |  | 0.2118466
10.5 |  |  |  | 10.5
11 |  |  |  | 11
11.5 |  |  |  | 11.5
12 |  |  |  | 12
12.5 |  |  |  | 12.5
13

## Punto2
VELOCIDAD: 0,05 mm/min | 1 mm/min |  |  | s : | 1 | kg/cm2
AREA: | 30.91 | cm² |  | tmáx: | 2.922199 | kg/cm2
Tiempo (mm) | Lectura de carga | P (Kg) | t (Kg/cm²) | Def.Horizontal (mm) | Def.Vertical (10ˉ²mm) | t/s | HUMEDAD (%)
[7 empty] | Capsula No. | 51
0 | 0 | 0 | 0 | 0 | 0 | 0 | Peso capsula | 10.68
0.5 | 62 | 22.21152 | 0.7185868 | 0.5 | 38 | 0.7185868 | Capsula + sh | 67.7
1 | 120 | 39.92718 | 1.291724 | 1 | 77 | 1.291724 | Capsula +ss | 61.15
1.5 | 166 | 53.97753 | 1.74628 | 1.5 | 105 | 1.74628 | Agua | 6.55
2 | 200 | 64.36257 | 2.082257 | 2 | 136 | 2.082257 | ss | 50.47
2.5 | 241 | 76.88571 | 2.487406 | 2.5 | 170 | 2.487406 | W(%) | 12.97801
3 | 265 | 84.21633 | 2.724566 | 3 | 220 | 2.724566
3.5 | 278 | 88.18708 | 2.853027 | 3.5 | 315 | 2.853027
4 | 285 | 90.32518 | 2.922199 | 4 | 400 | 2.922199 | Peso Muestra+molde (gr) | 265.12
4.5 | 274 | 86.96531 | 2.813501 | 4.5 | 500 | 2.813501 | Peso del Molde(gr) | 136.9
5 | 260 | 82.68912 | 2.675157 | 5 | 578 | 2.675157 | Peso Muestra (g) | 128.22
5.5 | 250 | 79.63469 | 2.576341 | 5.5 | 654 | 2.576341 | Altura de la muestra(cm) | 1.9
6 | 240 | 76.58027 | 2.477524 | 6 | 730 | 2.477524 | Volumen (cm3) | 58.729
6.5 | 232 | 74.13673 | 2.398471 | 6.5 | 800 | 2.398471 | Humedad (%) | 12.97801
7 | 228 | 72.91496 | 2.358944 | 7 | 860 | 2.358944 | g (g/cm3) | 2.183248
7.5 | 225 | 71.99863 | 2.329299 | 7.5 | 910 | 2.329299 | gd(g/cm3)= | 1.932454
8 | 223 | 71.38775 | 2.309536 | 8 | 956 | 2.309536
8.5 | 221 | 70.77686 | 2.289772 | 8.5 | 1000 | 2.289772
9 |  | 3.27409 | 0.1059233 | 9 |  | 0.1059233
9.5 |  | 3.27409 | 0.1059233 | 9.5 |  | 0.1059233
10 |  |  | 0 | 10 |  | 0
10.5 |  |  | 0 | 10.5 |  | 0
11 |  |  | 0 | 11 |  | 0
11.5 |  |  | 0 | 11.5 |  | 0
12 |  |  |  | 12
12.5 |  |  |  | 12.5
13 |  |  |  | 13

## Punto3
VELOCIDAD: 0,05 mm/min | 1 mm/min |  |  | s : | 2 | kg/cm2
AREA: | 30.91 | cm2 |  | tmáx: | 3.475573 | kg/cm2
Tiempo (min) | Lectura de carga | P (Kg) | t (Kg/cm²) | Def.Horizontal (mm ) | Def.Vertical ( 10ˉ² mm ) | t/s | HUMEDAD (%)
[7 empty] | Capsula No. | 46
0 | 0 | 0 | 0 | 0 | 0 | 0 | Peso capsula | 6.77
0.5 | 80 | 27.70948 | 0.8964569 | 0.5 | 0 | 0.4482284 | Capsula + sh | 65.12
1 | 136 | 44.81426 | 1.44983 | 1 | 0 | 0.7249152 | Capsula +ss | 57.8
1.5 | 180 | 58.25372 | 1.884624 | 1.5 | -20 | 0.9423119 | Agua | 7.32
2 | 225 | 71.99863 | 2.329299 | 2 | -54 | 1.164649 | ss | 51.03
2.5 | 268 | 85.13265 | 2.754211 | 2.5 | -50 | 1.377105 | W(%) | 14.3445
3 | 290 | 91.85239 | 2.971607 | 3 | -36 | 1.485804
3.5 | 315 | 99.48845 | 3.218649 | 3.5 | -6 | 1.609325
4 | 331 | 104.3755 | 3.376756 | 4 | 4 | 1.688378
4.5 | 341 | 107.43 | 3.475573 | 4.5 | 50 | 1.737786 | Peso Muestra+molde (gr) | 269.54
5 | 332 | 104.681 | 3.386638 | 5 | 136 | 1.693319 | Peso del Molde(gr) | 142.1
5.5 | 320 | 101.0157 | 3.268058 | 5.5 | 230 | 1.634029 | Peso Muestra (g) | 127.44
6 | 310 | 97.96124 | 3.169241 | 6 | 300 | 1.58462 | Altura de la muestra(cm) | 1.9
6.5 | 300 | 94.90681 | 3.070424 | 6.5 | 380 | 1.535212 | Volumen (cm3) | 58.729
7 | 295 | 93.3796 | 3.021016 | 7 | 440 | 1.510508 | Humedad (%) | 14.3445
7.5 | 291 | 92.15783 | 2.981489 | 7.5 | 520 | 1.490745 | g (g/cm3) | 2.169967
8 | 289 | 91.54694 | 2.961726 | 8 | 604 | 1.480863 | gd(g/cm3)= | 1.897745
8.5 | 287 | 90.93606 | 2.941962 | 8.5 | 670 | 1.470981
9 |  | 3.27409 | 0.1059233 | 9 |  | 0.05296166
9.5 |  | 3.27409 | 0.1059233 | 9.5 |  | 0.05296166
10 |  | 3.27409 | 0.1059233 | 10 |  | 0.05296166
10.5 |  | 3.27409 | 0.1059233 | 10.5 |  | 0.05296166
11 |  | 3.27409 | 0.1059233 | 11 |  | 0.05296166
11.5 |  | 3.27409 | 0.1059233 | 11.5 |  | 0.05296166
12 |  |  |  | 12
12.5 |  |  |  | 12.5
13 |  |  |  | 13

## Envolvente de falla
Muestra No | Humedad (%) | Area (cm²) | Densidad Humeda (gr/cm³) | Densidad Seca (gr/cm³) | Esfuerzo Normal (Kg/cm²) | Esfuerzo Cortante Máx (Kg/cm²)
1 | 13.90431 | 30.91 | 2.353024 | 2.06579 | 0.5 | 2.102021
2 | 12.97801 | 30.91 | 2.183248 | 1.932454 | 1 | 2.922199
3 | 14.3445 | 30.91 | 2.169967 | 1.897745 | 2 | 3.475573
[7 empty] | f = | 40.82702 | °
[7 empty] | Cohesión= | 1.8253 | kg/cm2
[7 empty] | 0 | 1.8253
[7 empty] | 0.5 | 2.102021
[7 empty] | 1 | 2.922199
[7 empty] | 2 | 3.475573