## Punto1
VELOCIDAD: 1 mm/min |  |  |  | s : | 0.5 | kg/cm2
AREA: | 30.91 | cm2 |  | tmáx: | 1.845097 | kg/cm2
Tiempo min | Lectura de carga | P (Kg) | t (Kg/cm²) | Def.Horizontal (mm) | Def.Vertical (10ˉ² mm) | t/s | HUMEDAD (%)
[7 empty] | Capsula No. | 47
0 | 0 | 0 | 0 | 0 | 0 | 0 | Peso capsula | 10.98
0.5 | 30 | 12.43736 | 0.4023734 | 0.5 | 0 | 0.8047468 | Capsula + sh | 65.88
1 | 78 | 27.0986 | 0.8766935 | 1 | 38 | 1.753387 | Capsula +ss | 59.58
1.5 | 110 | 36.87275 | 1.192907 | 1.5 | 78 | 2.385814 | Agua | 6.3
2 | 124 | 41.14895 | 1.33125 | 2 | 108 | 2.662501 | ss | 48.6
2.5 | 146 | 47.86868 | 1.548647 | 2.5 | 142 | 3.097294 | W(%) | 12.96296
3 | 155 | 50.61766 | 1.637582 | 3 | 186 | 3.275164
3.5 | 169 | 54.89386 | 1.775925 | 3.5 | 224 | 3.551851
4 | 176 | 57.03195 | 1.845097 | 4 | 328 | 3.690194
4.5 | 173 | 56.11563 | 1.815452 | 4.5 | 412 | 3.630904 | Peso Muestra+molde (gr) | 268.91
5 | 143 | 46.95235 | 1.519002 | 5 | 510 | 3.038004 | Peso del Molde(gr) | 135.56
5.5 | 136 | 44.81426 | 1.44983 | 5.5 | 590 | 2.899661 | Peso Muestra (g) | 133.35
6 | 116 | 38.70541 | 1.252197 | 6 | 650 | 2.504394 | Altura de la muestra(cm) | 1.91
6.5 | 112 | 37.48364 | 1.21267 | 6.5 | 750 | 2.425341 | Volumen (cm3) | 59.0381
7 | 107 | 35.95643 | 1.163262 | 7 | 804 | 2.326524 | Humedad (%) | 12.96296
7.5 | 104 | 35.0401 | 1.133617 | 7.5 | 892 | 2.267234 | g (g/cm3) | 2.258711
8 | 101 | 34.12377 | 1.103972 | 8 | 952 | 2.207944 | gd(g/cm3)= | 1.999515
8.5 | 99 | 33.51289 | 1.084209 | 8.5 | 1010 | 2.168417
9 |  | 3.27409 | 0.1059233 | 9 |  | 0.2118466
9.5 |  | 3.27409 | 0.1059233 | 9.5 |  | 0.2118466
10 |  | 3.27409 | 0.1059233 | 10 |  | 0.2118466
10.5 |  |  |  | 10.5
11 |  |  |  | 11
11.5 |  |  |  | 11.5
12 |  |  |  | 12
12.5 |  |  |  | 12.5
13

## Punto2
VELOCIDAD: 0,05 mm/min | 1 mm/min |  |  | s : | 1 | kg/cm2
AREA: | 30.91 | cm² |  | tmáx: | 2.655394 | kg/cm2
Tiempo (mm) | Lectura de carga | P (Kg) | t (Kg/cm²) | Def.Horizontal (mm) | Def.Vertical (10ˉ²mm) | t/s | HUMEDAD (%)
[7 empty] | Capsula No. | 40
0 | 0 | 0 | 0 | 0 | 0 | 0 | Peso capsula | 11.31
0.5 | 45 | 17.019 | 0.5505984 | 0.5 | 0 | 0.5505984 | Capsula + sh | 70.41
1 | 80 | 27.70948 | 0.8964569 | 1 | -2 | 0.8964569 | Capsula +ss | 63.59
1.5 | 120 | 39.92718 | 1.291724 | 1.5 | -6 | 1.291724 | Agua | 6.82
2 | 168 | 54.58841 | 1.766044 | 2 | -10 | 1.766044 | ss | 52.28
2.5 | 196 | 63.1408 | 2.042731 | 2.5 | -14 | 2.042731 | W(%) | 13.04514
3 | 232 | 74.13673 | 2.398471 | 3 | -16 | 2.398471
3.5 | 258 | 82.07823 | 2.655394 | 3.5 | -10 | 2.655394
4 | 245 | 78.10748 | 2.526932 | 4 | -2 | 2.526932 | Peso Muestra+molde (gr) | 280.55
4.5 | 230 | 73.52584 | 2.378707 | 4.5 | 10 | 2.378707 | Peso del Molde(gr) | 145.58
5 | 218 | 69.86053 | 2.260127 | 5 | 34 | 2.260127 | Peso Muestra (g) | 134.97
5.5 | 206 | 66.19523 | 2.141547 | 5.5 | 60 | 2.141547 | Altura de la muestra(cm) | 1.94
6 | 198 | 63.75169 | 2.062494 | 6 | 102 | 2.062494 | Volumen (cm3) | 59.9654
6.5 | 190 | 61.30815 | 1.983441 | 6.5 | 148 | 1.983441 | Humedad (%) | 13.04514
7 | 185 | 59.78093 | 1.934032 | 7 | 190 | 1.934032 | g (g/cm3) | 2.250798
7.5 | 181 | 58.55917 | 1.894506 | 7.5 | 250 | 1.894506 | gd(g/cm3)= | 1.991061
8 | 179 | 57.94828 | 1.874742 | 8 | 322 | 1.874742
8.5 | 177 | 57.3374 | 1.854979 | 8.5 | 388 | 1.854979
9 |  | 3.27409 | 0.1059233 | 9 |  | 0.1059233
9.5 |  | 3.27409 | 0.1059233 | 9.5 |  | 0.1059233
10 |  |  | 0 | 10 |  | 0
10.5 |  |  | 0 | 10.5 |  | 0
11 |  |  | 0 | 11 |  | 0
11.5 |  |  | 0 | 11.5 |  | 0
12 |  |  |  | 12
12.5 |  |  |  | 12.5
13 |  |  |  | 13

## Punto3
VELOCIDAD: 0,05 mm/min | 1 mm/min |  |  | s : | 2 | kg/cm2
AREA: | 30.91 | cm2 |  | tmáx: | 3.416283 | kg/cm2
Tiempo (min) | Lectura de carga | P (Kg) | t (Kg/cm²) | Def.Horizontal (mm ) | Def.Vertical ( 10ˉ² mm ) | t/s | HUMEDAD (%)
[7 empty] | Capsula No. | 52
0 | 0 | 0 | 0 | 0 | 0 | 0 | Peso capsula | 22.34
0.5 | 62 | 22.21152 | 0.7185868 | 0.5 | -10 | 0.3592934 | Capsula + sh | 85.44
1 | 120 | 39.92718 | 1.291724 | 1 | -22 | 0.6458618 | Capsula +ss | 78.21
1.5 | 185 | 59.78093 | 1.934032 | 1.5 | -36 | 0.9670161 | Agua | 7.23
2 | 235 | 75.05306 | 2.428116 | 2 | -40 | 1.214058 | ss | 55.87
2.5 | 289 | 91.54694 | 2.961726 | 2.5 | -42 | 1.480863 | W(%) | 12.94076
3 | 310 | 97.96124 | 3.169241 | 3 | -46 | 1.58462
3.5 | 328 | 103.4592 | 3.347111 | 3.5 | -50 | 1.673555
4 | 335 | 105.5973 | 3.416283 | 4 | -50 | 1.708141
4.5 | 330 | 104.0701 | 3.366874 | 4.5 | -40 | 1.683437 | Peso Muestra+molde (gr) | 269.47
5 | 324 | 102.2374 | 3.307584 | 5 | -24 | 1.653792 | Peso del Molde(gr) | 138.74
5.5 | 302 | 95.5177 | 3.090188 | 5.5 | -8 | 1.545094 | Peso Muestra (g) | 130.73
6 | 290 | 91.85239 | 2.971607 | 6 | 12 | 1.485804 | Altura de la muestra(cm) | 1.9
6.5 | 280 | 88.79796 | 2.872791 | 6.5 | 36 | 1.436395 | Volumen (cm3) | 58.729
7 | 275 | 87.27075 | 2.823382 | 7 | 60 | 1.411691 | Humedad (%) | 12.94076
7.5 | 271 | 86.04898 | 2.783856 | 7.5 | 94 | 1.391928 | g (g/cm3) | 2.225987
8 | 268 | 85.13265 | 2.754211 | 8 | 124 | 1.377105 | gd(g/cm3)= | 1.970933
8.5 | 266 | 84.52177 | 2.734447 | 8.5 | 156 | 1.367224
9 |  | 3.27409 | 0.1059233 | 9 |  | 0.05296166
9.5 |  | 3.27409 | 0.1059233 | 9.5 |  | 0.05296166
10 |  | 3.27409 | 0.1059233 | 10 |  | 0.05296166
10.5 |  | 3.27409 | 0.1059233 | 10.5 |  | 0.05296166
11 |  | 3.27409 | 0.1059233 | 11 |  | 0.05296166
11.5 |  | 3.27409 | 0.1059233 | 11.5 |  | 0.05296166
12 |  |  |  | 12
12.5 |  |  |  | 12.5
13 |  |  |  | 13

## Envolvente de falla
Muestra No | Humedad (%) | Area (cm²) | Densidad Humeda (gr/cm³) | Densidad Seca (gr/cm³) | Esfuerzo Normal (Kg/cm²) | Esfuerzo Cortante Máx (Kg/cm²)
1 | 12.96296 | 30.91 | 2.258711 | 1.999515 | 0.5 | 1.845097
2 | 13.04514 | 30.91 | 2.250798 | 1.991061 | 1 | 2.655394
3 | 12.94076 | 30.91 | 2.225987 | 1.970933 | 2 | 3.416283
[7 empty] | f = | 45.18561 | °
[7 empty] | Cohesión= | 1.4646 | kg/cm2
[7 empty] | 0 | 1.4646
[7 empty] | 0.5 | 1.845097
[7 empty] | 1 | 2.655394
[7 empty] | 2 | 3.416283